## Sheet1
4032 Cast 1 | Reference | Al-4Nb-0.5B | Al-3Ti-B
Recalescence | (4.6 K) | (0.3 K) | (1.4 K)
Time (s) | Temp (°C) | Temp (°C) | Temp (°C)
0.1 | 699 | 695 | 691.6
0.2 | 698.2 | 694.3 | 690.7
0.3 | 697.8 | 693.8 | 690.2
0.4 | 697.3 | 693.3 | 689.7
0.5 | 696.9 | 692.7 | 689.1
0.6 | 696.5 | 692 | 688.4
0.7 | 695.9 | 692 | 688.4
0.8 | 695.5 | 691.4 | 687.7
0.9 | 695 | 690.7 | 687.1
1 | 694.3 | 690.1 | 686.3
1.1 | 693.6 | 689.5 | 685.5
1.2 | 693.6 | 688.9 | 685.5
1.3 | 693 | 688.3 | 684.7
1.4 | 692.4 | 687.7 | 683.9
1.5 | 691.8 | 687 | 683.2
1.6 | 691.2 | 686.3 | 682.5
1.7 | 690.6 | 685.6 | 681.8
1.8 | 690.6 | 685.6 | 681.8
1.9 | 690.1 | 684.9 | 681.1
2 | 689.6 | 684.3 | 680.4
2.1 | 689.1 | 683.8 | 679.8
2.2 | 688.6 | 683.2 | 679.3
2.3 | 688.1 | 682.7 | 678.6
2.4 | 687.6 | 682.1 | 678
2.5 | 687.1 | 681.4 | 677.5
2.6 | 686.6 | 680.9 | 677
2.7 | 686 | 680.4 | 676.4
2.8 | 685.5 | 679.9 | 675.8
2.9 | 685.5 | 679.4 | 675.8
3 | 685 | 678.9 | 675.3
3.1 | 684.5 | 678.4 | 674.8
3.2 | 684 | 677.8 | 674.4
3.3 | 683.5 | 677.2 | 674
3.4 | 683 | 677.2 | 673.5
3.5 | 682.5 | 676.6 | 673.1
3.6 | 681.9 | 676 | 672.7
3.7 | 681.4 | 675.5 | 672.3
3.8 | 680.9 | 674.9 | 671.8
3.9 | 680.4 | 674.3 | 671.3
4 | 680 | 674.3 | 671.3
4.1 | 679.5 | 673.7 | 670.8
4.2 | 679 | 673.1 | 670.3
4.3 | 678.5 | 672.5 | 669.9
4.4 | 678 | 672 | 669.4
4.5 | 678 | 671.4 | 668.9
4.6 | 677.5 | 670.8 | 668.5
4.7 | 677 | 670.2 | 668.1
4.8 | 676.6 | 669.6 | 667.6
4.9 | 676.1 | 668.9 | 667.1
5 | 675.6 | 668.3 | 666.6
5.1 | 675.6 | 668.3 | 666.6
5.2 | 675.1 | 667.6 | 666.1
5.3 | 674.6 | 667 | 665.6
5.4 | 674 | 666.4 | 665.2
5.5 | 673.5 | 665.7 | 664.8
5.6 | 673 | 665.1 | 664.4
5.7 | 673 | 665.1 | 664
5.8 | 672.5 | 664.5 | 663.6
5.9 | 672 | 663.9 | 663.2
6 | 671.6 | 663.4 | 662.9
6.1 | 671.2 | 662.9 | 662.5
6.2 | 670.8 | 662.4 | 662.2
6.3 | 670.4 | 661.9 | 661.7
6.4 | 670 | 661.4 | 661.3
6.5 | 669.6 | 660.9 | 661
6.6 | 669.2 | 660.3 | 660.6
6.7 | 668.8 | 659.8 | 660.2
6.8 | 668.8 | 659.8 | 660.2
6.9 | 668.4 | 659.3 | 659.8
7 | 668 | 658.7 | 659.5
7.1 | 667.7 | 658.2 | 659.2
7.2 | 667.3 | 657.7 | 658.9
7.3 | 666.9 | 657.3 | 658.5
7.4 | 666.4 | 656.9 | 658.1
7.5 | 666 | 656.4 | 657.7
7.6 | 665.6 | 656 | 657.4
7.7 | 665.2 | 655.5 | 657
7.8 | 664.8 | 655 | 656.6
7.9 | 664.8 | 655 | 656.6
8 | 664.4 | 654.5 | 656.2
8.1 | 663.9 | 654 | 655.8
8.2 | 663.5 | 653.6 | 655.4
8.3 | 663.1 | 653.2 | 655.1
8.4 | 662.7 | 652.8 | 654.8
8.5 | 662.3 | 652.4 | 654.4
8.6 | 661.9 | 652 | 654.1
8.7 | 661.5 | 651.6 | 653.6
8.8 | 661.1 | 651.3 | 653.3
8.9 | 660.7 | 651 | 653
9 | 660.7 | 650.5 | 652.6
9.1 | 660.3 | 650.1 | 652.3
9.2 | 659.9 | 649.8 | 651.9
9.3 | 659.6 | 649.5 | 651.5
9.4 | 659.3 | 649.2 | 651.1
9.5 | 659 | 648.8 | 651.1
9.6 | 658.6 | 648.4 | 650.7
9.7 | 658.1 | 648 | 650.3
9.8 | 657.7 | 647.7 | 650
9.9 | 657.4 | 647.3 | 649.6
10 | 657 | 646.9 | 649.2
10.1 | 656.7 | 646.9 | 649.2
10.2 | 656.3 | 646.5 | 648.8
10.3 | 655.9 | 646.2 | 648.4
10.4 | 655.6 | 645.8 | 648
10.5 | 655.2 | 645.4 | 647.7
10.6 | 654.8 | 645 | 647.4
10.7 | 654.8 | 645 | 647.1
10.8 | 654.5 | 644.6 | 646.7
10.9 | 654.2 | 644.2 | 646.3
11 | 653.9 | 643.9 | 646
11.1 | 653.6 | 643.5 | 645.7
11.2 | 653.3 | 643.2 | 645.4
11.3 | 652.9 | 642.9 | 645.1
11.4 | 652.6 | 642.6 | 644.8
11.5 | 652.2 | 642.3 | 644.5
11.6 | 651.8 | 641.9 | 644.2
11.7 | 651.4 | 641.5 | 643.8
11.8 | 651.4 | 641.5 | 643.8
11.9 | 651.1 | 641.2 | 643.5
12 | 650.8 | 640.8 | 643.1
12.1 | 650.5 | 640.5 | 642.7
12.2 | 650.2 | 640.2 | 642.4
12.3 | 649.9 | 639.9 | 642.4
12.4 | 649.6 | 639.6 | 642.1
12.5 | 649.3 | 639.3 | 641.7
12.6 | 649 | 639 | 641.4
12.7 | 648.6 | 638.6 | 641.1
12.8 | 648.2 | 638.3 | 640.8
12.9 | 648.2 | 638.3 | 640.8
13 | 647.8 | 638 | 640.4
13.1 | 647.4 | 637.6 | 640.1
13.2 | 647.1 | 637.3 | 639.8
13.3 | 646.8 | 637 | 639.5
13.4 | 646.5 | 636.7 | 639.1
13.5 | 646.2 | 636.4 | 638.8
13.6 | 645.9 | 636.1 | 638.5
13.7 | 645.5 | 635.8 | 638.2
13.8 | 645.1 | 635.4 | 638
13.9 | 644.7 | 635.1 | 637.8
14 | 644.7 | 634.9 | 637.5
14.1 | 644.3 | 634.6 | 637.3
14.2 | 644 | 634.3 | 637
14.3 | 643.6 | 634.1 | 636.7
14.4 | 643.3 | 633.8 | 636.4
14.5 | 643 | 633.6 | 636.4
14.6 | 642.7 | 633.3 | 636.1
14.7 | 642.4 | 633 | 635.8
14.8 | 642.1 | 632.7 | 635.5
14.9 | 641.8 | 632.4 | 635.2
15 | 641.5 | 632.1 | 634.9
15.1 | 641.2 | 632.1 | 634.9
15.2 | 640.9 | 631.8 | 634.6
15.3 | 640.6 | 631.5 | 634.3
15.4 | 640.3 | 631.2 | 634
15.5 | 639.9 | 630.9 | 633.7
15.6 | 639.6 | 630.6 | 633.4
15.7 | 639.6 | 630.6 | 633.1
15.8 | 639.2 | 630.3 | 632.8
15.9 | 638.9 | 630 | 632.5
16 | 638.6 | 629.7 | 632.3
16.1 | 638.3 | 629.4 | 632.1
16.2 | 638 | 629.1 | 631.8
16.3 | 637.7 | 628.8 | 631.6
16.4 | 637.4 | 628.6 | 631.3
16.5 | 637.1 | 628.3 | 631
16.6 | 636.6 | 628 | 630.7
16.7 | 636.2 | 627.7 | 630.5
16.8 | 636.2 | 627.7 | 630.5
16.9 | 635.8 | 627.4 | 630.2
17 | 635.4 | 627.1 | 630
17.1 | 635 | 626.9 | 629.7
17.2 | 634.7 | 626.6 | 629.4
17.3 | 634.4 | 626.3 | 629.4
17.4 | 634 | 626.1 | 629.1
17.5 | 633.7 | 625.9 | 628.8
17.6 | 633.4 | 625.6 | 628.6
17.7 | 633.1 | 625.3 | 628.3
17.8 | 632.8 | 625 | 628
17.9 | 632.8 | 625 | 628
18 | 632.5 | 624.7 | 627.7
18.1 | 632.2 | 624.4 | 627.5
18.2 | 632 | 624.2 | 627.3
18.3 | 631.7 | 624 | 627
18.4 | 631.5 | 623.7 | 626.8
18.5 | 631.1 | 623.5 | 626.5
18.6 | 630.9 | 623.2 | 626.2
18.7 | 630.6 | 622.8 | 626
18.8 | 630.3 | 622.6 | 625.7
18.9 | 630 | 622.4 | 625.4
19 | 630 | 622.2 | 625.4
19.1 | 629.7 | 622 | 625.1
19.2 | 629.4 | 621.7 | 624.9
19.3 | 629.1 | 621.5 | 624.7
19.4 | 628.8 | 621.3 | 624.5
19.5 | 628.5 | 621.1 | 624.3
19.6 | 628.3 | 620.9 | 624
19.7 | 628 | 620.6 | 623.8
19.8 | 627.7 | 620.4 | 623.5
19.9 | 627.5 | 620.1 | 623.3
20 | 627.3 | 619.8 | 623.1
20.1 | 627.1 | 619.8 | 622.8
20.2 | 626.8 | 619.5 | 622.6
20.3 | 626.5 | 619.2 | 622.3
20.4 | 626.2 | 619 | 622.1
20.5 | 625.9 | 618.7 | 621.8
20.6 | 625.6 | 618.3 | 621.5
20.7 | 625.6 | 618.3 | 621.5
20.8 | 625.3 | 618 | 621.2
20.9 | 625.1 | 617.8 | 620.9
21 | 624.8 | 617.6 | 620.7
21.1 | 624.5 | 617.4 | 620.5
21.2 | 624.3 | 617.2 | 620.3
21.3 | 624.1 | 617 | 620.1
21.4 | 623.8 | 616.8 | 619.9
21.5 | 623.6 | 616.5 | 619.6
21.6 | 623.3 | 616.2 | 619.3
21.7 | 623 | 615.9 | 619
21.8 | 623 | 615.9 | 619
21.9 | 622.8 | 615.7 | 618.8
22 | 622.6 | 615.4 | 618.5
22.1 | 622.4 | 615.2 | 618.3
22.2 | 622.2 | 615 | 618
22.3 | 621.9 | 614.8 | 617.8
22.4 | 621.7 | 614.6 | 617.6
22.5 | 621.4 | 614.4 | 617.3
22.6 | 621.2 | 614.1 | 617.1
22.7 | 620.9 | 613.8 | 616.8
22.8 | 620.5 | 613.5 | 616.6
22.9 | 620.5 | 613.5 | 616.6
23 | 620.2 | 613.3 | 616.3
23.1 | 619.9 | 613.1 | 616.1
23.2 | 619.7 | 612.8 | 615.9
23.3 | 619.4 | 612.6 | 615.7
23.4 | 619.1 | 612.4 | 615.5
23.5 | 618.8 | 612.2 | 615.3
23.6 | 618.6 | 611.9 | 615.1
23.7 | 618.3 | 611.7 | 614.9
23.8 | 618 | 611.5 | 614.6
23.9 | 617.7 | 611.3 | 614.2
24 | 617.7 | 611.1 | 614.2
24.1 | 617.4 | 610.9 | 614
24.2 | 617.1 | 610.6 | 613.8
24.3 | 616.9 | 610.3 | 613.6
24.4 | 616.6 | 610.1 | 613.4
24.5 | 616.3 | 610.1 | 613.2
24.6 | 616 | 609.9 | 613
24.7 | 615.7 | 609.6 | 612.7
24.8 | 615.4 | 609.4 | 612.5
24.9 | 615.2 | 609.1 | 612.3
25 | 615 | 608.9 | 612.1
25.1 | 614.8 | 608.9 | 611.9
25.2 | 614.5 | 608.6 | 611.7
25.3 | 614.2 | 608.4 | 611.5
25.4 | 613.9 | 608.1 | 611.3
25.5 | 613.7 | 607.8 | 611
25.6 | 613.5 | 607.6 | 610.8
25.7 | 613.3 | 607.6 | 610.8
25.8 | 613 | 607.3 | 610.6
25.9 | 612.8 | 607.1 | 610.4
26 | 612.6 | 606.9 | 610.1
26.1 | 612.4 | 606.7 | 609.9
26.2 | 612.2 | 606.5 | 609.7
26.3 | 611.9 | 606.3 | 609.5
26.4 | 611.6 | 606.1 | 609.3
26.5 | 611.4 | 605.9 | 609.1
26.6 | 611.1 | 605.6 | 608.9
26.7 | 610.8 | 605.3 | 608.7
26.8 | 610.8 | 605.3 | 608.5
26.9 | 610.5 | 605.1 | 608.3
27 | 610.2 | 604.9 | 608.1
27.1 | 609.9 | 604.7 | 607.9
27.2 | 609.6 | 604.5 | 607.7
27.3 | 609.4 | 604.3 | 607.5
27.4 | 609.1 | 604 | 607.3
27.5 | 608.8 | 603.8 | 607.1
27.6 | 608.6 | 603.6 | 606.9
27.7 | 608.3 | 603.3 | 606.7
27.8 | 608 | 603.1 | 606.5
27.9 | 608 | 603.1 | 606.5
28 | 607.7 | 602.9 | 606.3
28.1 | 607.4 | 602.7 | 605.9
28.2 | 607.2 | 602.5 | 605.7
28.3 | 607 | 602.3 | 605.5
28.4 | 606.7 | 602.1 | 605.3
28.5 | 606.4 | 601.9 | 605.1
28.6 | 606.2 | 601.7 | 604.9
28.7 | 605.9 | 601.5 | 604.7
28.8 | 605.6 | 601.2 | 604.5
28.9 | 605.3 | 601 | 604.3
29 | 605.3 | 601 | 604.1
29.1 | 605 | 600.8 | 603.9
29.2 | 604.7 | 600.5 | 603.7
29.3 | 604.5 | 600.2 | 603.5
29.4 | 604.2 | 600 | 603.3
29.5 | 603.8 | 599.8 | 603.1
29.6 | 603.6 | 599.6 | 602.9
29.7 | 603.4 | 599.4 | 602.7
29.8 | 603.1 | 599.2 | 602.6
29.9 | 602.8 | 599 | 602.4
30 | 602.5 | 598.8 | 602.1
30.1 | 602.5 | 598.6 | 601.9
30.2 | 602.3 | 598.4 | 601.7
30.3 | 602 | 598.2 | 601.5
30.4 | 601.7 | 598 | 601.3
30.5 | 601.4 | 597.8 | 601.1
30.6 | 601.2 | 597.6 | 600.9
30.7 | 601.2 | 597.6 | 600.9
30.8 | 600.9 | 597.4 | 600.7
30.9 | 600.7 | 597.2 | 600.5
31 | 600.5 | 597 | 600.4
31.1 | 600.3 | 596.8 | 600.2
31.2 | 600.1 | 596.6 | 600
31.3 | 599.9 | 596.4 | 599.8
31.4 | 599.7 | 596.2 | 599.6
31.5 | 599.4 | 596 | 599.4
31.6 | 599.1 | 595.8 | 599.3
31.7 | 598.9 | 595.6 | 599.1
31.8 | 598.9 | 595.6 | 598.9
31.9 | 598.6 | 595.3 | 598.7
32 | 598.4 | 595.1 | 598.5
32.1 | 598.2 | 594.9 | 598.4
32.2 | 598 | 594.7 | 598.2
32.3 | 597.8 | 594.5 | 597.9
32.4 | 597.6 | 594.3 | 597.7
32.5 | 597.4 | 594.1 | 597.5
32.6 | 597.2 | 593.9 | 597.3
32.7 | 597 | 593.7 | 597.1
32.8 | 596.8 | 593.5 | 596.9
32.9 | 596.8 | 593.5 | 596.9
33 | 596.6 | 593.3 | 596.7
33.1 | 596.4 | 593.1 | 596.5
33.2 | 596.2 | 592.9 | 596.3
33.3 | 596 | 592.7 | 596.1
33.4 | 595.8 | 592.5 | 596.1
33.5 | 595.6 | 592.3 | 595.9
33.6 | 595.4 | 592.1 | 595.7
33.7 | 595.1 | 591.9 | 595.5
33.8 | 594.8 | 591.7 | 595.3
33.9 | 594.5 | 591.5 | 595.1
34 | 594.5 | 591.5 | 595.1
34.1 | 594.2 | 591.2 | 594.9
34.2 | 594 | 591 | 594.7
34.3 | 593.8 | 590.8 | 594.5
34.4 | 593.5 | 590.6 | 594.3
34.5 | 593.3 | 590.4 | 594.1
34.6 | 593 | 590.2 | 593.9
34.7 | 592.8 | 590 | 593.7
34.8 | 592.6 | 589.8 | 593.4
34.9 | 592.3 | 589.6 | 593.2
35 | 592 | 589.4 | 593
35.1 | 592 | 589.2 | 593
35.2 | 591.7 | 589 | 592.8
35.3 | 591.4 | 588.8 | 592.6
35.4 | 591.2 | 588.6 | 592.4
35.5 | 590.9 | 588.5 | 592.2
35.6 | 590.6 | 588.3 | 592
35.7 | 590.6 | 588.1 | 592
35.8 | 590.3 | 587.9 | 591.8
35.9 | 590 | 587.7 | 591.6
36 | 589.8 | 587.4 | 591.4
36.1 | 589.6 | 587.2 | 591.2
36.2 | 589.4 | 587.2 | 591.2
36.3 | 589.1 | 587 | 591
36.4 | 588.8 | 586.7 | 590.8
36.5 | 588.5 | 586.6 | 590.6
36.6 | 588.2 | 586.4 | 590.4
36.7 | 588 | 586.2 | 590.2
36.8 | 588 | 586.2 | 590.2
36.9 | 587.7 | 586 | 589.9
37 | 587.5 | 585.8 | 589.7
37.1 | 587.3 | 585.6 | 589.5
37.2 | 587.1 | 585.5 | 589.3
37.3 | 586.9 | 585.3 | 589.1
37.4 | 586.7 | 585.1 | 588.9
37.5 | 586.4 | 584.9 | 588.7
37.6 | 586.2 | 584.7 | 588.5
37.7 | 585.9 | 584.5 | 588.3
37.8 | 585.7 | 584.3 | 588.1
37.9 | 585.7 | 584.3 | 588.1
38 | 585.4 | 584.1 | 587.9
38.1 | 585.1 | 583.9 | 587.7
38.2 | 584.9 | 583.7 | 587.6
38.3 | 584.7 | 583.6 | 587.5
38.4 | 584.5 | 583.3 | 587.3
38.5 | 584.3 | 583.1 | 587.1
38.6 | 584.1 | 582.9 | 586.9
38.7 | 583.9 | 582.7 | 586.7
38.8 | 583.7 | 582.5 | 586.5
38.9 | 583.4 | 582.3 | 586.3
39 | 583.4 | 582.3 | 586.3
39.1 | 583.2 | 582.1 | 586.1
39.2 | 583 | 581.9 | 585.9
39.3 | 582.8 | 581.7 | 585.8
39.4 | 582.6 | 581.6 | 585.5
39.5 | 582.4 | 581.5 | 585.3
39.6 | 582.2 | 581.3 | 585.2
39.7 | 582 | 581.1 | 585
39.8 | 581.8 | 580.9 | 584.8
39.9 | 581.5 | 580.7 | 584.6
40 | 581.3 | 580.5 | 584.4
40.1 | 581.3 | 580.5 | 584.4
40.2 | 581 | 580.3 | 584.2
40.3 | 580.8 | 580.1 | 584
40.4 | 580.5 | 579.9 | 583.9
40.5 | 580.3 | 579.7 | 583.7
40.6 | 580.1 | 579.4 | 583.5
40.7 | 579.9 | 579.4 | 583.5
40.8 | 579.7 | 579.2 | 583.3
40.9 | 579.5 | 579 | 583.1
41 | 579.2 | 578.8 | 582.9
41.1 | 579 | 578.6 | 582.8
41.2 | 579 | 578.6 | 582.6
41.3 | 578.8 | 578.4 | 582.4
41.4 | 578.6 | 578.2 | 582.3
41.5 | 578.4 | 578.1 | 582
41.6 | 578.1 | 577.9 | 581.8
41.7 | 577.9 | 577.7 | 581.6
41.8 | 577.9 | 577.7 | 581.6
41.9 | 577.6 | 577.5 | 581.4
42 | 577.4 | 577.3 | 581.2
42.1 | 577.2 | 577.2 | 581.1
42.2 | 577 | 577 | 580.9
42.3 | 576.7 | 576.9 | 580.7
42.4 | 576.5 | 576.7 | 580.5
42.5 | 576.3 | 576.5 | 580.4
42.6 | 576.1 | 576.3 | 580.2
42.7 | 575.8 | 576.1 | 580
42.8 | 575.6 | 575.9 | 579.8
42.9 | 575.6 | 575.9 | 579.8
43 | 575.4 | 575.6 | 579.6
43.1 | 575.2 | 575.5 | 579.4
43.2 | 575 | 575.3 | 579.3
43.3 | 574.8 | 575.2 | 579.2
43.4 | 574.6 | 575 | 579
43.5 | 574.4 | 574.8 | 578.8
43.6 | 574.2 | 574.7 | 578.6
43.7 | 574 | 574.5 | 578.4
43.8 | 573.8 | 574.3 | 578.2
43.9 | 573.6 | 574.1 | 578
44 | 573.6 | 574.1 | 578
44.1 | 573.4 | 573.9 | 577.8
44.2 | 573.1 | 573.8 | 577.6
44.3 | 572.9 | 573.7 | 577.5
44.4 | 572.7 | 573.6 | 577.3
44.5 | 572.5 | 573.4 | 577.1
44.6 | 572.3 | 573.2 | 577
44.7 | 572.1 | 573.1 | 576.8
44.8 | 571.8 | 573 | 576.6
44.9 | 571.6 | 572.8 | 576.4
45 | 571.4 | 572.6 | 576.3
45.1 | 571.4 | 572.6 | 576.3
45.2 | 571.2 | 572.5 | 576.1
45.3 | 571 | 572.4 | 575.9
45.4 | 570.8 | 572.2 | 575.8
45.5 | 570.6 | 572 | 575.6
45.6 | 570.4 | 571.8 | 575.4
45.7 | 570.2 | 571.8 | 575.4
45.8 | 570 | 571.6 | 575.2
45.9 | 569.8 | 571.5 | 575
46 | 569.6 | 571.4 | 574.9
46.1 | 569.4 | 571.2 | 574.7
46.2 | 569.4 | 571.2 | 574.6
46.3 | 569.2 | 571.1 | 574.3
46.4 | 569 | 571.1 | 574.1
46.5 | 568.8 | 570.9 | 574
46.6 | 568.6 | 570.8 | 573.8
46.7 | 568.4 | 570.8 | 573.6
46.8 | 568.4 | 570.8 | 573.6
46.9 | 568.2 | 570.6 | 573.4
47 | 568 | 570.6 | 573.2
47.1 | 567.6 | 570.5 | 573
47.2 | 567.4 | 570.4 | 572.8
47.3 | 567.4 | 570.4 | 572.8
47.4 | 567.2 | 570.4 | 572.6
47.5 | 567 | 570.4 | 572.5
47.6 | 566.8 | 570.4 | 572.3
47.7 | 566.6 | 570.3 | 572.1
47.8 | 566.4 | 570.3 | 571.9
47.9 | 566.4 | 570.3 | 571.9
48 | 566.2 | 570.2 | 571.7
48.1 | 566 | 570.2 | 571.5
48.2 | 565.8 | 570.2 | 571.4
48.3 | 565.6 | 570.2 | 571.3
48.4 | 565.4 | 570.2 | 571.1
48.5 | 565.2 | 570.1 | 570.9
48.6 | 565 | 570.1 | 570.8
48.7 | 564.8 | 570.1 | 570.6
48.8 | 564.6 | 570.1 | 570.3
48.9 | 564.4 | 570.1 | 570.1
49 | 564.4 | 570.1 | 570.1
49.1 | 564.2 | 570.1 | 569.9
49.2 | 564 | 570.1 | 569.7
49.3 | 563.8 | 570.1 | 569.6
49.4 | 563.6 | 570.1 | 569.4
49.5 | 563.4 | 570.1 | 569.4
49.6 | 563.2 | 570.1 | 569.3
49.7 | 563 | 570.1 | 569.1
49.8 | 562.8 | 570.1 | 568.9
49.9 | 562.6 | 570.1 | 568.7
50 | 562.4 | 570.1 | 568.5
50.1 | 562.4 | 570.1 | 568.5
50.2 | 562.2 | 570.2 | 568.4
50.3 | 562.1 | 570.2 | 568.3
50.4 | 561.9 | 570.2 | 568
50.5 | 561.7 | 570.2 | 567.8
50.6 | 561.5 | 570.2 | 567.6
50.7 | 561.5 | 570.2 | 567.6
50.8 | 561.3 | 570.3 | 567.4
50.9 | 561.1 | 570.3 | 567.3
51 | 561 | 570.3 | 567.1
51.1 | 560.8 | 570.3 | 567
51.2 | 560.8 | 570.3 | 567
51.3 | 560.6 | 570.3 | 566.8
51.4 | 560.5 | 570.3 | 566.7
51.5 | 560.4 | 570.3 | 566.6
51.6 | 560.3 | 570.3 | 566.4
51.7 | 560.2 | 570.3 | 566.3
51.8 | 560.2 | 570.3 | 566.3
51.9 | 560 | 570.3 | 566.2
52 | 560 | 570.4 | 566.1
52.1 | 560 | 570.4 | 566
52.2 | 559.8 | 570.4 | 566
52.3 | 559.8 | 570.4 | 566
52.4 | 559.7 | 570.4 | 565.8
52.5 | 559.7 | 570.4 | 565.8
52.6 | 559.7 | 570.4 | 565.7
52.7 | 559.6 | 570.4 | 565.6
52.8 | 559.6 | 570.4 | 565.6
52.9 | 559.6 | 570.4 | 565.6
53 | 559.5 | 570.4 | 565.6
53.1 | 559.5 | 570.4 | 565.6
53.2 | 559.5 | 570.4 | 565.5
53.3 | 559.5 | 570.4 | 565.5
53.4 | 559.5 | 570.4 | 565.5
53.5 | 559.5 | 570.4 | 565.5
53.6 | 559.5 | 570.4 | 565.5
53.7 | 559.6 | 570.4 | 565.5
53.8 | 559.7 | 570.4 | 565.5
53.9 | 559.7 | 570.4 | 565.5
54 | 559.7 | 570.4 | 565.5
54.1 | 559.8 | 570.4 | 565.5
54.2 | 559.9 | 570.4 | 565.5
54.3 | 560.1 | 570.4 | 565.5
54.4 | 560.2 | 570.4 | 565.5
54.5 | 560.2 | 570.4 | 565.5
54.6 | 560.4 | 570.4 | 565.6
54.7 | 560.5 | 570.3 | 565.6
54.8 | 560.6 | 570.3 | 565.6
54.9 | 560.8 | 570.3 | 565.6
55 | 561 | 570.3 | 565.6
55.1 | 561 | 570.3 | 565.6
55.2 | 561.2 | 570.3 | 565.7
55.3 | 561.4 | 570.3 | 565.7
55.4 | 561.5 | 570.3 | 565.8
55.5 | 561.7 | 570.3 | 565.8
55.6 | 561.8 | 570.3 | 565.9
55.7 | 561.8 | 570.2 | 565.9
55.8 | 562 | 570.2 | 565.9
55.9 | 562.2 | 570.2 | 565.9
56 | 562.3 | 570.2 | 565.9
56.1 | 562.4 | 570.1 | 566
56.2 | 562.5 | 570.1 | 566
56.3 | 562.6 | 570.1 | 566
56.4 | 562.7 | 570 | 566.1
56.5 | 562.9 | 570 | 566.1
56.6 | 562.9 | 570 | 566.2
56.7 | 563 | 570 | 566.2
56.8 | 563 | 570 | 566.2
56.9 | 563.2 | 570 | 566.3
57 | 563.2 | 570 | 566.3
57.1 | 563.3 | 569.9 | 566.3
57.2 | 563.3 | 569.9 | 566.4
57.3 | 563.3 | 569.9 | 566.4
57.4 | 563.5 | 569.8 | 566.4
57.5 | 563.5 | 569.8 | 566.4
57.6 | 563.5 | 569.8 | 566.4
57.7 | 563.6 | 569.7 | 566.5
57.8 | 563.6 | 569.7 | 566.5
57.9 | 563.6 | 569.7 | 566.5
58 | 563.7 | 569.6 | 566.6
58.1 | 563.7 | 569.6 | 566.6
58.2 | 563.8 | 569.6 | 566.6
58.3 | 563.8 | 569.6 | 566.7
58.4 | 563.8 | 569.6 | 566.7
58.5 | 563.9 | 569.5 | 566.7
58.6 | 563.9 | 569.5 | 566.7
58.7 | 563.9 | 569.4 | 566.7
58.8 | 564 | 569.4 | 566.7
58.9 | 564 | 569.4 | 566.7
59 | 564 | 569.3 | 566.7
59.1 | 564 | 569.3 | 566.8
59.2 | 564 | 569.3 | 566.8
59.3 | 564 | 569.3 | 566.8
59.4 | 564 | 569.2 | 566.8
59.5 | 564 | 569.2 | 566.8
59.6 | 564 | 569.1 | 566.9
59.7 | 564 | 569.1 | 566.9
59.8 | 564.1 | 569 | 566.9
59.9 | 564.1 | 569 | 566.9
60 | 564.1 | 569 | 566.9
60.1 | 564.1 | 569 | 566.9
60.2 | 564.1 | 568.9 | 566.9
60.3 | 564.1 | 568.9 | 566.9
60.4 | 564.1 | 568.8 | 566.9
60.5 | 564.1 | 568.8 | 566.9
60.6 | 564.1 | 568.8 | 566.9
60.7 | 564.1 | 568.8 | 566.9
60.8 | 564.1 | 568.8 | 566.9
60.9 | 564.1 | 568.7 | 566.9
61 | 564.1 | 568.7 | 566.9
61.1 | 564.1 | 568.6 | 566.9
61.2 | 564.1 | 568.6 | 566.9
61.3 | 564.1 | 568.5 | 566.9
61.4 | 564.1 | 568.5 | 566.9
61.5 | 564.1 | 568.5 | 566.9
61.6 | 564.1 | 568.5 | 566.9
61.7 | 564.1 | 568.4 | 566.9
61.8 | 564.1 | 568.4 | 566.9
61.9 | 564.1 | 568.3 | 566.8
62 | 564.1 | 568.3 | 566.8
62.1 | 564.1 | 568.2 | 566.8
62.2 | 564.1 | 568.2 | 566.8
62.3 | 564.1 | 568.2 | 566.8
62.4 | 564.1 | 568.2 | 566.8
62.5 | 564.1 | 568.1 | 566.7
62.6 | 564 | 568.1 | 566.7
62.7 | 564 | 568.1 | 566.7
62.8 | 564 | 568 | 566.7
62.9 | 564 | 568 | 566.7
63 | 564 | 568 | 566.7
63.1 | 564 | 567.9 | 566.7
63.2 | 564 | 567.9 | 566.7
63.3 | 564 | 567.8 | 566.6
63.4 | 564 | 567.8 | 566.6
63.5 | 564 | 567.7 | 566.6
63.6 | 564 | 567.7 | 566.6
63.7 | 564 | 567.7 | 566.5
63.8 | 564 | 567.7 | 566.5
63.9 | 564 | 567.6 | 566.5
64 | 564 | 567.6 | 566.5
64.1 | 563.9 | 567.5 | 566.4
64.2 | 563.9 | 567.5 | 566.4
64.3 | 563.9 | 567.4 | 566.4
64.4 | 563.9 | 567.4 | 566.4
64.5 | 563.8 | 567.4 | 566.4
64.6 | 563.8 | 567.4 | 566.4
64.7 | 563.8 | 567.4 | 566.3
64.8 | 563.8 | 567.2 | 566.3
64.9 | 563.7 | 567.2 | 566.3
65 | 563.7 | 567.2 | 566.2
65.1 | 563.7 | 567.2 | 566.2
65.2 | 563.7 | 567.2 | 566.2
65.3 | 563.7 | 567.1 | 566.1
65.4 | 563.7 | 567.1 | 566.1
65.5 | 563.7 | 567 | 566.1
65.6 | 563.7 | 567 | 566.1
65.7 | 563.7 | 566.9 | 566.1
65.8 | 563.6 | 566.9 | 566
65.9 | 563.6 | 566.8 | 566
66 | 563.6 | 566.8 | 566
66.1 | 563.5 | 566.8 | 565.9
66.2 | 563.5 | 566.8 | 565.9
66.3 | 563.5 | 566.7 | 565.8
66.4 | 563.5 | 566.6 | 565.8
66.5 | 563.4 | 566.6 | 565.8
66.6 | 563.4 | 566.6 | 565.8
66.7 | 563.4 | 566.5 | 565.8
66.8 | 563.4 | 566.5 | 565.7
66.9 | 563.4 | 566.4 | 565.7
67 | 563.4 | 566.4 | 565.7
67.1 | 563.3 | 566.4 | 565.6
67.2 | 563.3 | 566.3 | 565.6
67.3 | 563.3 | 566.3 | 565.5
67.4 | 563.3 | 566.3 | 565.5
67.5 | 563.2 | 566.3 | 565.5
67.6 | 563.2 | 566.3 | 565.5
67.7 | 563.1 | 566.1 | 565.5
67.8 | 563.1 | 566.1 | 565.4
67.9 | 563.1 | 566.1 | 565.4
68 | 563 | 566.1 | 565.3
68.1 | 563 | 566.1 | 565.3
68.2 | 563 | 566 | 565.2
68.3 | 563 | 565.9 | 565.2
68.4 | 563 | 565.9 | 565.2
68.5 | 563 | 565.9 | 565.1
68.6 | 562.9 | 565.8 | 565.1
68.7 | 562.9 | 565.8 | 565.1
68.8 | 562.8 | 565.7 | 565.1
68.9 | 562.8 | 565.7 | 565
69 | 562.8 | 565.7 | 565
69.1 | 562.7 | 565.6 | 565
69.2 | 562.7 | 565.6 | 564.9
69.3 | 562.7 | 565.5 | 564.8
69.4 | 562.6 | 565.5 | 564.8
69.5 | 562.6 | 565.5 | 564.8
69.6 | 562.6 | 565.5 | 564.8
69.7 | 562.6 | 565.5 | 564.8
69.8 | 562.5 | 565.4 | 564.7
69.9 | 562.5 | 565.4 | 564.7
70 | 562.4 | 565.3 | 564.6
70.1 | 562.4 | 565.3 | 564.6
70.2 | 562.3 | 565.2 | 564.6
70.3 | 562.3 | 565.2 | 564.5
70.4 | 562.2 | 565.1 | 564.5
70.5 | 562.2 | 565.1 | 564.5
70.6 | 562.2 | 565 | 564.5
70.7 | 562.2 | 565 | 564.4
70.8 | 562.1 | 565 | 564.4
70.9 | 562.1 | 564.9 | 564.3
71 | 562 | 564.9 | 564.3
71.1 | 562 | 564.8 | 564.2
71.2 | 561.9 | 564.8 | 564.2
71.3 | 561.9 | 564.8 | 564.2
71.4 | 561.9 | 564.7 | 564.2
71.5 | 561.8 | 564.7 | 564.2
71.6 | 561.8 | 564.7 | 564
71.7 | 561.7 | 564.6 | 564
71.8 | 561.7 | 564.6 | 564
71.9 | 561.6 | 564.6 | 564
72 | 561.6 | 564.5 | 564
72.1 | 561.5 | 564.5 | 563.9
72.2 | 561.5 | 564.4 | 563.9
72.3 | 561.5 | 564.4 | 563.9
72.4 | 561.4 | 564.4 | 563.8
72.5 | 561.4 | 564.3 | 563.7
72.6 | 561.4 | 564.3 | 563.7
72.7 | 561.3 | 564.2 | 563.7
72.8 | 561.3 | 564.2 | 563.7
72.9 | 561.3 | 564.2 | 563.7
73 | 561.1 | 564.1 | 563.6
73.1 | 561.1 | 564.1 | 563.6
73.2 | 561 | 564 | 563.5
73.3 | 561 | 564 | 563.5
73.4 | 561 | 564 | 563.5
73.5 | 561 | 564 | 563.4
73.6 | 560.9 | 563.9 | 563.4
73.7 | 560.9 | 563.9 | 563.3
73.8 | 560.8 | 563.8 | 563.3
73.9 | 560.7 | 563.8 | 563.2
74 | 560.7 | 563.8 | 563.2
74.1 | 560.6 | 563.7 | 563.2
74.2 | 560.6 | 563.7 | 563.2
74.3 | 560.5 | 563.7 | 563.1
74.4 | 560.5 | 563.6 | 563.1
74.5 | 560.5 | 563.6 | 563.1
74.6 | 560.5 | 563.6 | 563
74.7 | 560.4 | 563.5 | 563
74.8 | 560.4 | 563.5 | 562.9
74.9 | 560.3 | 563.4 | 562.9
75 | 560.2 | 563.4 | 562.9
75.1 | 560.2 | 563.4 | 562.9
75.2 | 560.2 | 563.4 | 562.8
75.3 | 560.2 | 563.3 | 562.8
75.4 | 560.1 | 563.3 | 562.7
75.5 | 560.1 | 563.2 | 562.7
75.6 | 560 | 563.2 | 562.6
75.7 | 560 | 563.2 | 562.6
75.8 | 559.9 | 563.1 | 562.6
75.9 | 559.9 | 563 | 562.6
76 | 559.8 | 563 | 562.5
76.1 | 559.8 | 563 | 562.5
76.2 | 559.7 | 562.9 | 562.5
76.3 | 559.7 | 562.9 | 562.4
76.4 | 559.7 | 562.9 | 562.4
76.5 | 559.7 | 562.9 | 562.3
76.6 | 559.6 | 562.7 | 562.3
76.7 | 559.5 | 562.7 | 562.2
76.8 | 559.5 | 562.7 | 562.2
76.9 | 559.5 | 562.7 | 562.2
77 | 559.4 | 562.7 | 562.2
77.1 | 559.3 | 562.6 | 562.1
77.2 | 559.3 | 562.6 | 562.1
77.3 | 559.3 | 562.5 | 562.1
77.4 | 559.3 | 562.5 | 562
77.5 | 559.2 | 562.4 | 562
77.6 | 559.2 | 562.4 | 561.9
77.7 | 559.1 | 562.4 | 561.9
77.8 | 559.1 | 562.4 | 561.9
77.9 | 559 | 562.4 | 561.9
78 | 559 | 562.2 | 561.8
78.1 | 559 | 562.2 | 561.8
78.2 | 559 | 562.2 | 561.7
78.3 | 559 | 562.2 | 561.7
78.4 | 558.9 | 562.2 | 561.7
78.5 | 558.9 | 562.1 | 561.6
78.6 | 558.8 | 562.1 | 561.6
78.7 | 558.8 | 562 | 561.6
78.8 | 558.7 | 562 | 561.5
78.9 | 558.7 | 561.9 | 561.5
79 | 558.7 | 561.9 | 561.5
79.1 | 558.6 | 561.8 | 561.4
79.2 | 558.6 | 561.8 | 561.4
79.3 | 558.5 | 561.8 | 561.3
79.4 | 558.5 | 561.7 | 561.3
79.5 | 558.5 | 561.7 | 561.3
79.6 | 558.5 | 561.7 | 561.3
79.7 | 558.5 | 561.6 | 561.3
79.8 | 558.4 | 561.6 | 561.1
79.9 | 558.4 | 561.6 | 561.1
80 | 558.3 | 561.5 | 561.1
80.1 | 558.3 | 561.5 | 561.1
80.2 | 558.2 | 561.5 | 561.1
80.3 | 558.2 | 561.4 | 561
80.4 | 558.2 | 561.4 | 561
80.5 | 558.2 | 561.3 | 560.9
80.6 | 558.2 | 561.3 | 560.9
80.7 | 558.2 | 561.3 | 560.9
80.8 | 558.1 | 561.3 | 560.8
80.9 | 558.1 | 561.2 | 560.8
81 | 558 | 561.2 | 560.8
81.1 | 558 | 561.1 | 560.8
81.2 | 558 | 561.1 | 560.7
81.3 | 557.9 | 561.1 | 560.7
81.4 | 557.9 | 561 | 560.6
81.5 | 557.8 | 561 | 560.6
81.6 | 557.8 | 561 | 560.6
81.7 | 557.7 | 561 | 560.5
81.8 | 557.7 | 561 | 560.5
81.9 | 557.7 | 560.9 | 560.5
82 | 557.7 | 560.9 | 560.5
82.1 | 557.7 | 560.8 | 560.4
82.2 | 557.6 | 560.7 | 560.4
82.3 | 557.6 | 560.7 | 560.3
82.4 | 557.6 | 560.7 | 560.3
82.5 | 557.6 | 560.6 | 560.3
82.6 | 557.5 | 560.6 | 560.2
82.7 | 557.5 | 560.6 | 560.2
82.8 | 557.5 | 560.6 | 560.2
82.9 | 557.4 | 560.6 | 560.2
83 | 557.4 | 560.5 | 560.2
83.1 | 557.4 | 560.5 | 560
83.2 | 557.3 | 560.4 | 560
83.3 | 557.3 | 560.4 | 560
83.4 | 557.3 | 560.4 | 560
83.5 | 557.3 | 560.3 | 560
83.6 | 557.3 | 560.3 | 560
83.7 | 557.2 | 560.3 | 559.9
83.8 | 557.2 | 560.3 | 559.9
83.9 | 557.2 | 560.2 | 559.8
84 | 557.2 | 560.2 | 559.8
84.1 | 557.1 | 560.2 | 559.8
84.2 | 557 | 560.1 | 559.7
84.3 | 557 | 560.1 | 559.7
84.4 | 557 | 560.1 | 559.7
84.5 | 557 | 560 | 559.7
84.6 | 556.9 | 560 | 559.7
84.7 | 556.9 | 560 | 559.6
84.8 | 556.9 | 559.9 | 559.6
84.9 | 556.9 | 559.9 | 559.5
85 | 556.9 | 559.9 | 559.5
85.1 | 556.9 | 559.9 | 559.5
85.2 | 556.8 | 559.8 | 559.4
85.3 | 556.8 | 559.8 | 559.4
85.4 | 556.7 | 559.8 | 559.3
85.5 | 556.7 | 559.8 | 559.3
85.6 | 556.7 | 559.7 | 559.3
85.7 | 556.7 | 559.7 | 559.3
85.8 | 556.6 | 559.7 | 559.2
85.9 | 556.6 | 559.7 | 559.2
86 | 556.6 | 559.6 | 559.2
86.1 | 556.6 | 559.6 | 559.2
86.2 | 556.6 | 559.6 | 559.2
86.3 | 556.6 | 559.5 | 559.2
86.4 | 556.5 | 559.5 | 559.1
86.5 | 556.5 | 559.5 | 559.1
86.6 | 556.5 | 559.5 | 559
86.7 | 556.4 | 559.5 | 559
86.8 | 556.4 | 559.5 | 559
86.9 | 556.4 | 559.4 | 559
87 | 556.4 | 559.4 | 558.9
87.1 | 556.3 | 559.3 | 558.9
87.2 | 556.3 | 559.3 | 558.9
87.3 | 556.3 | 559.3 | 558.9
87.4 | 556.3 | 559.3 | 558.9
87.5 | 556.3 | 559.2 | 558.8
87.6 | 556.3 | 559.2 | 558.8
87.7 | 556.3 | 559.2 | 558.8
87.8 | 556.2 | 559.2 | 558.7
87.9 | 556.2 | 559.2 | 558.7
88 | 556.2 | 559.2 | 558.7
88.1 | 556.1 | 559.2 | 558.6
88.2 | 556.1 | 559.1 | 558.6
88.3 | 556.1 | 559.1 | 558.6
88.4 | 556.1 | 559.1 | 558.6
88.5 | 556 | 559.1 | 558.5
88.6 | 556 | 559 | 558.5
88.7 | 556 | 559 | 558.5
88.8 | 556 | 559 | 558.5
88.9 | 556 | 559 | 558.5
89 | 556 | 559 | 558.5
89.1 | 556 | 558.9 | 558.5
89.2 | 556 | 558.9 | 558.4
89.3 | 555.9 | 558.9 | 558.4
89.4 | 555.9 | 558.9 | 558.3
89.5 | 555.9 | 558.9 | 558.3
89.6 | 555.9 | 558.9 | 558.3
89.7 | 555.9 | 558.9 | 558.3
89.8 | 555.8 | 558.9 | 558.2
89.9 | 555.8 | 558.8 | 558.2
90 | 555.8 | 558.8 | 558.2
90.1 | 555.8 | 558.8 | 558.2
90.2 | 555.8 | 558.8 | 558.2
90.3 | 555.7 | 558.8 | 558.2
90.4 | 555.7 | 558.7 | 558.2
90.5 | 555.7 | 558.7 | 558.2
90.6 | 555.6 | 558.7 | 558.1
90.7 | 555.6 | 558.7 | 558.1
90.8 | 555.6 | 558.7 | 558.1
90.9 | 555.6 | 558.7 | 558.1
91 | 555.6 | 558.6 | 558
91.1 | 555.6 | 558.6 | 558
91.2 | 555.6 | 558.6 | 558
91.3 | 555.6 | 558.6 | 558
91.4 | 555.6 | 558.6 | 558
91.5 | 555.6 | 558.6 | 557.9
91.6 | 555.6 | 558.6 | 557.9
91.7 | 555.6 | 558.5 | 557.9
91.8 | 555.6 | 558.5 | 557.9
91.9 | 555.5 | 558.5 | 557.9
92 | 555.5 | 558.5 | 557.9
92.1 | 555.5 | 558.5 | 557.9
92.2 | 555.5 | 558.5 | 557.9
92.3 | 555.5 | 558.5 | 557.9
92.4 | 555.4 | 558.5 | 557.8
92.5 | 555.4 | 558.5 | 557.8
92.6 | 555.4 | 558.5 | 557.8
92.7 | 555.4 | 558.5 | 557.8
92.8 | 555.4 | 558.5 | 557.8
92.9 | 555.4 | 558.5 | 557.8
93 | 555.4 | 558.5 | 557.7
93.1 | 555.4 | 558.5 | 557.7
93.2 | 555.3 | 558.5 | 557.7
93.3 | 555.3 | 558.5 | 557.7
93.4 | 555.3 | 558.5 | 557.7
93.5 | 555.3 | 558.5 | 557.7
93.6 | 555.3 | 558.5 | 557.6
93.7 | 555.3 | 558.5 | 557.6
93.8 | 555.3 | 558.5 | 557.6
93.9 | 555.3 | 558.5 | 557.6
94 | 555.3 | 558.5 | 557.6
94.1 | 555.3 | 558.5 | 557.6
94.2 | 555.3 | 558.5 | 557.6
94.3 | 555.3 | 558.5 | 557.6
94.4 | 555.3 | 558.5 | 557.6
94.5 | 555.3 | 558.4 | 557.6
94.6 | 555.3 | 558.4 | 557.6
94.7 | 555.3 | 558.4 | 557.6
94.8 | 555.3 | 558.4 | 557.6
94.9 | 555.3 | 558.4 | 557.6
95 | 555.3 | 558.4 | 557.5
95.1 | 555.3 | 558.4 | 557.5
95.2 | 555.3 | 558.4 | 557.5
95.3 | 555.2 | 558.4 | 557.5
95.4 | 555.2 | 558.4 | 557.5
95.5 | 555.2 | 558.4 | 557.5
95.6 | 555.2 | 558.4 | 557.5
95.7 | 555.2 | 558.4 | 557.5
95.8 | 555.2 | 558.4 | 557.4
95.9 | 555.2 | 558.4 | 557.4
96 | 555.2 | 558.4 | 557.4
96.1 | 555.2 | 558.4 | 557.4
96.2 | 555.2 | 558.4 | 557.4
96.3 | 555.2 | 558.4 | 557.4
96.4 | 555.2 | 558.4 | 557.4
96.5 | 555.2 | 558.4 | 557.4
96.6 | 555.2 | 558.4 | 557.4
96.7 | 555.2 | 558.5 | 557.4
96.8 | 555.2 | 558.5 | 557.4
96.9 | 555.2 | 558.5 | 557.4
97 | 555.2 | 558.5 | 557.4
97.1 | 555.2 | 558.5 | 557.4
97.2 | 555.2 | 558.5 | 557.3
97.3 | 555.2 | 558.5 | 557.3
97.4 | 555.2 | 558.5 | 557.3
97.5 | 555.2 | 558.5 | 557.3
97.6 | 555.2 | 558.5 | 557.3
97.7 | 555.2 | 558.5 | 557.3
97.8 | 555.2 | 558.5 | 557.3
97.9 | 555.2 | 558.5 | 557.3
98 | 555.2 | 558.5 | 557.3
98.1 | 555.2 | 558.5 | 557.3
98.2 | 555.2 | 558.5 | 557.3
98.3 | 555.2 | 558.5 | 557.3
98.4 | 555.2 | 558.5 | 557.3
98.5 | 555.2 | 558.5 | 557.3
98.6 | 555.2 | 558.5 | 557.3
98.7 | 555.2 | 558.5 | 557.3
98.8 | 555.2 | 558.6 | 557.3
98.9 | 555.2 | 558.6 | 557.3
99 | 555.2 | 558.6 | 557.3
99.1 | 555.2 | 558.6 | 557.3
99.2 | 555.2 | 558.6 | 557.3
99.3 | 555.2 | 558.6 | 557.3
99.4 | 555.2 | 558.6 | 557.3
99.5 | 555.2 | 558.6 | 557.3
99.6 | 555.2 | 558.7 | 557.3
99.7 | 555.2 | 558.7 | 557.3
99.8 | 555.2 | 558.7 | 557.3
99.9 | 555.2 | 558.7 | 557.3
100 | 555.2 | 558.7 | 557.3
100.1 | 555.2 | 558.7 | 557.3
100.2 | 555.2 | 558.7 | 557.3
100.3 | 555.2 | 558.8 | 557.3
100.4 | 555.2 | 558.8 | 557.3
100.5 | 555.2 | 558.8 | 557.3
100.6 | 555.2 | 558.8 | 557.3
100.7 | 555.3 | 558.8 | 557.3
100.8 | 555.3 | 558.8 | 557.3
100.9 | 555.3 | 558.9 | 557.3
101 | 555.3 | 558.9 | 557.3
101.1 | 555.3 | 558.9 | 557.3
101.2 | 555.3 | 558.9 | 557.3
101.3 | 555.3 | 558.9 | 557.3
101.4 | 555.3 | 558.9 | 557.3
101.5 | 555.3 | 558.9 | 557.3
101.6 | 555.3 | 558.9 | 557.3
101.7 | 555.3 | 558.9 | 557.3
101.8 | 555.3 | 558.9 | 557.3
101.9 | 555.3 | 559 | 557.4
102 | 555.3 | 559 | 557.4
102.1 | 555.3 | 559 | 557.4
102.2 | 555.3 | 559 | 557.4
102.3 | 555.3 | 559 | 557.4
102.4 | 555.3 | 559 | 557.4
102.5 | 555.3 | 559.1 | 557.4
102.6 | 555.3 | 559.1 | 557.4
102.7 | 555.3 | 559.1 | 557.4
102.8 | 555.3 | 559.1 | 557.4
102.9 | 555.3 | 559.1 | 557.4
103 | 555.3 | 559.2 | 557.5
103.1 | 555.4 | 559.2 | 557.5
103.2 | 555.4 | 559.2 | 557.5
103.3 | 555.4 | 559.2 | 557.5
103.4 | 555.4 | 559.2 | 557.5
103.5 | 555.4 | 559.2 | 557.5
103.6 | 555.4 | 559.2 | 557.5
103.7 | 555.4 | 559.2 | 557.5
103.8 | 555.4 | 559.2 | 557.6
103.9 | 555.5 | 559.2 | 557.6
104 | 555.5 | 559.2 | 557.6
104.1 | 555.5 | 559.3 | 557.6
104.2 | 555.5 | 559.3 | 557.6
104.3 | 555.5 | 559.3 | 557.6
104.4 | 555.5 | 559.3 | 557.6
104.5 | 555.5 | 559.3 | 557.6
104.6 | 555.5 | 559.4 | 557.6
104.7 | 555.5 | 559.4 | 557.6
104.8 | 555.5 | 559.4 | 557.6
104.9 | 555.6 | 559.4 | 557.6
105 | 555.6 | 559.5 | 557.6
105.1 | 555.6 | 559.5 | 557.6
105.2 | 555.6 | 559.5 | 557.6
105.3 | 555.6 | 559.5 | 557.6
105.4 | 555.6 | 559.5 | 557.6
105.5 | 555.6 | 559.5 | 557.6
105.6 | 555.6 | 559.5 | 557.7
105.7 | 555.6 | 559.5 | 557.7
105.8 | 555.6 | 559.5 | 557.7
105.9 | 555.6 | 559.5 | 557.7
106 | 555.6 | 559.6 | 557.7
106.1 | 555.6 | 559.6 | 557.7
106.2 | 555.6 | 559.6 | 557.7
106.3 | 555.6 | 559.6 | 557.8
106.4 | 555.6 | 559.6 | 557.8
106.5 | 555.6 | 559.7 | 557.8
106.6 | 555.7 | 559.7 | 557.8
106.7 | 555.7 | 559.7 | 557.8
106.8 | 555.7 | 559.7 | 557.8
106.9 | 555.7 | 559.7 | 557.9
107 | 555.7 | 559.8 | 557.9
107.1 | 555.7 | 559.8 | 557.9
107.2 | 555.7 | 559.8 | 557.9
107.3 | 555.7 | 559.8 | 557.9
107.4 | 555.7 | 559.8 | 557.9
107.5 | 555.8 | 559.8 | 557.9
107.6 | 555.8 | 559.8 | 557.9
107.7 | 555.8 | 559.8 | 557.9
107.8 | 555.8 | 559.8 | 557.9
107.9 | 555.8 | 559.8 | 557.9
108 | 555.8 | 559.8 | 557.9
108.1 | 555.8 | 559.9 | 558
108.2 | 555.8 | 559.9 | 558
108.3 | 555.9 | 559.9 | 558
108.4 | 555.9 | 559.9 | 558
108.5 | 555.9 | 560 | 558
108.6 | 555.9 | 560 | 558
108.7 | 555.9 | 560 | 558.1
108.8 | 555.9 | 560 | 558.1
108.9 | 555.9 | 560 | 558.1
109 | 555.9 | 560 | 558.1
109.1 | 556 | 560.1 | 558.1
109.2 | 556 | 560.1 | 558.1
109.3 | 556 | 560.1 | 558.2
109.4 | 556 | 560.1 | 558.2
109.5 | 556 | 560.1 | 558.2
109.6 | 556 | 560.2 | 558.2
109.7 | 556 | 560.2 | 558.2
109.8 | 556 | 560.2 | 558.2
109.9 | 556 | 560.2 | 558.2
110 | 556 | 560.2 | 558.2
110.1 | 556 | 560.2 | 558.2
110.2 | 556 | 560.2 | 558.2
110.3 | 556 | 560.2 | 558.2
110.4 | 556 | 560.2 | 558.3
110.5 | 556 | 560.2 | 558.3
110.6 | 556 | 560.2 | 558.3
110.7 | 556 | 560.2 | 558.3
110.8 | 556.1 | 560.3 | 558.3
110.9 | 556.1 | 560.3 | 558.4
111 | 556.1 | 560.3 | 558.4
111.1 | 556.1 | 560.3 | 558.4
111.2 | 556.1 | 560.3 | 558.4
111.3 | 556.1 | 560.4 | 558.4
111.4 | 556.1 | 560.4 | 558.4
111.5 | 556.1 | 560.4 | 558.4
111.6 | 556.2 | 560.4 | 558.5
111.7 | 556.2 | 560.4 | 558.5
111.8 | 556.2 | 560.4 | 558.5
111.9 | 556.2 | 560.4 | 558.5
112 | 556.2 | 560.5 | 558.5
112.1 | 556.2 | 560.5 | 558.5
112.2 | 556.2 | 560.5 | 558.5
112.3 | 556.2 | 560.5 | 558.5
112.4 | 556.3 | 560.5 | 558.5
112.5 | 556.3 | 560.5 | 558.5
112.6 | 556.3 | 560.5 | 558.6
112.7 | 556.3 | 560.5 | 558.6
112.8 | 556.3 | 560.5 | 558.6
112.9 | 556.3 | 560.5 | 558.6
113 | 556.3 | 560.5 | 558.6
113.1 | 556.3 | 560.5 | 558.6
113.2 | 556.3 | 560.6 | 558.7
113.3 | 556.3 | 560.6 | 558.7
113.4 | 556.3 | 560.6 | 558.7
113.5 | 556.3 | 560.6 | 558.7
113.6 | 556.3 | 560.6 | 558.7
113.7 | 556.3 | 560.6 | 558.7
113.8 | 556.3 | 560.6 | 558.8
113.9 | 556.3 | 560.7 | 558.8
114 | 556.3 | 560.7 | 558.8
114.1 | 556.3 | 560.7 | 558.8
114.2 | 556.4 | 560.7 | 558.8
114.3 | 556.4 | 560.7 | 558.8
114.4 | 556.4 | 560.7 | 558.9
114.5 | 556.4 | 560.7 | 558.9
114.6 | 556.4 | 560.7 | 558.9
114.7 | 556.4 | 560.7 | 558.9
114.8 | 556.4 | 560.8 | 558.9
114.9 | 556.5 | 560.8 | 558.9
115 | 556.5 | 560.8 | 558.9
115.1 | 556.5 | 560.8 | 558.9
115.2 | 556.5 | 560.8 | 558.9
115.3 | 556.5 | 560.8 | 558.9
115.4 | 556.5 | 560.8 | 558.9
115.5 | 556.5 | 560.8 | 559
115.6 | 556.5 | 560.8 | 559
115.7 | 556.5 | 560.8 | 559
115.8 | 556.6 | 560.8 | 559
115.9 | 556.6 | 560.8 | 559
116 | 556.6 | 560.8 | 559.1
116.1 | 556.6 | 560.8 | 559.1
116.2 | 556.6 | 560.9 | 559.1
116.3 | 556.6 | 560.9 | 559.1
116.4 | 556.6 | 560.9 | 559.1
116.5 | 556.6 | 560.9 | 559.1
116.6 | 556.6 | 560.9 | 559.1
116.7 | 556.6 | 560.9 | 559.2
116.8 | 556.6 | 560.9 | 559.2
116.9 | 556.6 | 560.9 | 559.2
117 | 556.6 | 560.9 | 559.2
117.1 | 556.6 | 561 | 559.2
117.2 | 556.6 | 561 | 559.2
117.3 | 556.6 | 561 | 559.2
117.4 | 556.6 | 561 | 559.2
117.5 | 556.6 | 561 | 559.2
117.6 | 556.6 | 561 | 559.2
117.7 | 556.7 | 561 | 559.2
117.8 | 556.7 | 561 | 559.2
117.9 | 556.7 | 561 | 559.2
118 | 556.7 | 561.1 | 559.3
118.1 | 556.7 | 561.1 | 559.3
118.2 | 556.7 | 561.1 | 559.3
118.3 | 556.7 | 561.1 | 559.3
118.4 | 556.7 | 561.1 | 559.3
118.5 | 556.7 | 561.1 | 559.3
118.6 | 556.7 | 561.1 | 559.3
118.7 | 556.8 | 561.1 | 559.4
118.8 | 556.8 | 561.1 | 559.4
118.9 | 556.8 | 561.1 | 559.4
119 | 556.8 | 561.1 | 559.4
119.1 | 556.8 | 561.1 | 559.4
119.2 | 556.8 | 561.1 | 559.5
119.3 | 556.8 | 561.1 | 559.5
119.4 | 556.8 | 561.1 | 559.5
119.5 | 556.9 | 561.1 | 559.5
119.6 | 556.9 | 561.1 | 559.5
119.7 | 556.9 | 561.1 | 559.5
119.8 | 556.9 | 561.1 | 559.5
119.9 | 556.9 | 561.1 | 559.5
120 | 556.9 | 561.1 | 559.5
120.1 | 556.9 | 561.1 | 559.5
120.2 | 556.9 | 561.1 | 559.5
120.3 | 556.9 | 561.1 | 559.5
120.4 | 556.9 | 561.1 | 559.5
120.5 | 556.9 | 561.2 | 559.5
120.6 | 556.9 | 561.2 | 559.6
120.7 | 556.9 | 561.2 | 559.6
120.8 | 556.9 | 561.2 | 559.6
120.9 | 556.9 | 561.2 | 559.6
121 | 556.9 | 561.2 | 559.6
121.1 | 556.9 | 561.2 | 559.6
121.2 | 556.9 | 561.2 | 559.6
121.3 | 556.9 | 561.2 | 559.6
121.4 | 556.9 | 561.2 | 559.7
121.5 | 557 | 561.2 | 559.7
121.6 | 557 | 561.2 | 559.7
121.7 | 557 | 561.2 | 559.7
121.8 | 557 | 561.3 | 559.7
121.9 | 557 | 561.3 | 559.7
122 | 557 | 561.3 | 559.7
122.1 | 557 | 561.3 | 559.8
122.2 | 557 | 561.3 | 559.8
122.3 | 557.1 | 561.3 | 559.8
122.4 | 557.1 | 561.3 | 559.8
122.5 | 557.1 | 561.3 | 559.8
122.6 | 557.1 | 561.3 | 559.8
122.7 | 557.1 | 561.3 | 559.8
122.8 | 557.1 | 561.3 | 559.8
122.9 | 557.1 | 561.3 | 559.8
123 | 557.1 | 561.3 | 559.8
123.1 | 557.1 | 561.3 | 559.8
123.2 | 557.1 | 561.4 | 559.8
123.3 | 557.1 | 561.4 | 559.8
123.4 | 557.1 | 561.4 | 559.8
123.5 | 557.2 | 561.4 | 559.8
123.6 | 557.2 | 561.4 | 559.8
123.7 | 557.2 | 561.4 | 559.9
123.8 | 557.2 | 561.4 | 559.9
123.9 | 557.2 | 561.4 | 559.9
124 | 557.2 | 561.4 | 559.9
124.1 | 557.2 | 561.4 | 559.9
124.2 | 557.2 | 561.4 | 559.9
124.3 | 557.2 | 561.4 | 559.9
124.4 | 557.3 | 561.4 | 559.9
124.5 | 557.3 | 561.4 | 559.9
124.6 | 557.3 | 561.4 | 559.9
124.7 | 557.3 | 561.4 | 560
124.8 | 557.3 | 561.4 | 560
124.9 | 557.3 | 561.4 | 560
125 | 557.3 | 561.4 | 560
125.1 | 557.3 | 561.4 | 560
125.2 | 557.3 | 561.4 | 560
125.3 | 557.3 | 561.4 | 560
125.4 | 557.3 | 561.4 | 560
125.5 | 557.3 | 561.4 | 560
125.6 | 557.3 | 561.4 | 560
125.7 | 557.3 | 561.4 | 560
125.8 | 557.3 | 561.4 | 560.1
125.9 | 557.3 | 561.4 | 560.1
126 | 557.3 | 561.4 | 560.1
126.1 | 557.3 | 561.4 | 560.1
126.2 | 557.3 | 561.4 | 560.1
126.3 | 557.3 | 561.4 | 560.1
126.4 | 557.3 | 561.4 | 560.1
126.5 | 557.3 | 561.4 | 560.1
126.6 | 557.3 | 561.4 | 560.1
126.7 | 557.4 | 561.4 | 560.1
126.8 | 557.4 | 561.4 | 560.2
126.9 | 557.4 | 561.4 | 560.2
127 | 557.4 | 561.4 | 560.2
127.1 | 557.4 | 561.4 | 560.2
127.2 | 557.4 | 561.4 | 560.2
127.3 | 557.4 | 561.4 | 560.2
127.4 | 557.4 | 561.4 | 560.2
127.5 | 557.4 | 561.4 | 560.2
127.6 | 557.4 | 561.4 | 560.2
127.7 | 557.4 | 561.4 | 560.2
127.8 | 557.4 | 561.4 | 560.2
127.9 | 557.4 | 561.4 | 560.2
128 | 557.5 | 561.4 | 560.2
128.1 | 557.5 | 561.4 | 560.2
128.2 | 557.5 | 561.4 | 560.2
128.3 | 557.5 | 561.4 | 560.2
128.4 | 557.5 | 561.4 | 560.2
128.5 | 557.5 | 561.4 | 560.2
128.6 | 557.5 | 561.4 | 560.2
128.7 | 557.5 | 561.4 | 560.2
128.8 | 557.5 | 561.4 | 560.2
128.9 | 557.5 | 561.4 | 560.3
129 | 557.5 | 561.4 | 560.3
129.1 | 557.5 | 561.4 | 560.3
129.2 | 557.5 | 561.4 | 560.3
129.3 | 557.6 | 561.4 | 560.3
129.4 | 557.6 | 561.5 | 560.3
129.5 | 557.6 | 561.5 | 560.3
129.6 | 557.6 | 561.5 | 560.3
129.7 | 557.6 | 561.5 | 560.3
129.8 | 557.6 | 561.5 | 560.3
129.9 | 557.6 | 561.5 | 560.3
130 | 557.6 | 561.5 | 560.3
130.1 | 557.6 | 561.5 | 560.3
130.2 | 557.6 | 561.5 | 560.3
130.3 | 557.6 | 561.5 | 560.3
130.4 | 557.6 | 561.5 | 560.3
130.5 | 557.6 | 561.5 | 560.4
130.6 | 557.6 | 561.5 | 560.4
130.7 | 557.6 | 561.5 | 560.4
130.8 | 557.6 | 561.5 | 560.4
130.9 | 557.6 | 561.5 | 560.4
131 | 557.6 | 561.5 | 560.4
131.1 | 557.6 | 561.5 | 560.4
131.2 | 557.6 | 561.5 | 560.4
131.3 | 557.6 | 561.5 | 560.4
131.4 | 557.6 | 561.5 | 560.4
131.5 | 557.6 | 561.5 | 560.4
131.6 | 557.6 | 561.5 | 560.4
131.7 | 557.6 | 561.5 | 560.4
131.8 | 557.6 | 561.5 | 560.4
131.9 | 557.6 | 561.5 | 560.4
132 | 557.6 | 561.5 | 560.4
132.1 | 557.6 | 561.5 | 560.5
132.2 | 557.6 | 561.5 | 560.5
132.3 | 557.6 | 561.5 | 560.5
132.4 | 557.7 | 561.5 | 560.5
132.5 | 557.7 | 561.5 | 560.5
132.6 | 557.7 | 561.5 | 560.5
132.7 | 557.7 | 561.5 | 560.5
132.8 | 557.7 | 561.5 | 560.5
132.9 | 557.7 | 561.5 | 560.5
133 | 557.7 | 561.5 | 560.5
133.1 | 557.7 | 561.5 | 560.5
133.2 | 557.7 | 561.5 | 560.5
133.3 | 557.7 | 561.5 | 560.5
133.4 | 557.7 | 561.5 | 560.5
133.5 | 557.7 | 561.5 | 560.5
133.6 | 557.7 | 561.5 | 560.5
133.7 | 557.7 | 561.5 | 560.5
133.8 | 557.7 | 561.5 | 560.5
133.9 | 557.7 | 561.5 | 560.5
134 | 557.7 | 561.5 | 560.5
134.1 | 557.7 | 561.5 | 560.5
134.2 | 557.8 | 561.5 | 560.5
134.3 | 557.8 | 561.5 | 560.5
134.4 | 557.8 | 561.5 | 560.5
134.5 | 557.8 | 561.5 | 560.5
134.6 | 557.8 | 561.5 | 560.5
134.7 | 557.8 | 561.5 | 560.5
134.8 | 557.8 | 561.5 | 560.5
134.9 | 557.8 | 561.5 | 560.5
135 | 557.8 | 561.5 | 560.5
135.1 | 557.8 | 561.5 | 560.5
135.2 | 557.8 | 561.5 | 560.5
135.3 | 557.8 | 561.5 | 560.5
135.4 | 557.8 | 561.5 | 560.5
135.5 | 557.8 | 561.5 | 560.5
135.6 | 557.8 | 561.5 | 560.5
135.7 | 557.8 | 561.5 | 560.5
135.8 | 557.9 | 561.5 | 560.5
135.9 | 557.9 | 561.5 | 560.5
136 | 557.9 | 561.5 | 560.5
136.1 | 557.9 | 561.5 | 560.5
136.2 | 557.9 | 561.5 | 560.5
136.3 | 557.9 | 561.5 | 560.5
136.4 | 557.9 | 561.5 | 560.5
136.5 | 557.9 | 561.5 | 560.5
136.6 | 557.9 | 561.5 | 560.5
136.7 | 557.9 | 561.5 | 560.5
136.8 | 557.9 | 561.5 | 560.6
136.9 | 557.9 | 561.5 | 560.6
137 | 557.9 | 561.5 | 560.6
137.1 | 557.9 | 561.5 | 560.6
137.2 | 557.9 | 561.5 | 560.6
137.3 | 557.9 | 561.5 | 560.6
137.4 | 557.9 | 561.5 | 560.6
137.5 | 557.9 | 561.5 | 560.6
137.6 | 557.9 | 561.5 | 560.6
137.7 | 557.9 | 561.5 | 560.6
137.8 | 557.9 | 561.5 | 560.6
137.9 | 557.9 | 561.5 | 560.6
138 | 557.9 | 561.4 | 560.6
138.1 | 557.9 | 561.4 | 560.6
138.2 | 557.9 | 561.4 | 560.6
138.3 | 557.9 | 561.4 | 560.6
138.4 | 557.9 | 561.4 | 560.6
138.5 | 557.9 | 561.4 | 560.6
138.6 | 557.9 | 561.4 | 560.6
138.7 | 557.9 | 561.4 | 560.6
138.8 | 557.9 | 561.4 | 560.6
138.9 | 557.9 | 561.4 | 560.6
139 | 557.9 | 561.4 | 560.6
139.1 | 557.9 | 561.4 | 560.6
139.2 | 557.9 | 561.4 | 560.6
139.3 | 557.9 | 561.4 | 560.6
139.4 | 557.9 | 561.4 | 560.6
139.5 | 557.9 | 561.4 | 560.6
139.6 | 557.9 | 561.4 | 560.6
139.7 | 557.9 | 561.4 | 560.6
139.8 | 557.9 | 561.4 | 560.6
139.9 | 557.9 | 561.4 | 560.6
140 | 557.9 | 561.4 | 560.6
140.1 | 557.9 | 561.4 | 560.6
140.2 | 557.9 | 561.4 | 560.6
140.3 | 557.9 | 561.4 | 560.6
140.4 | 557.9 | 561.4 | 560.6
140.5 | 557.9 | 561.4 | 560.6
140.6 | 557.9 | 561.4 | 560.6
140.7 | 557.9 | 561.4 | 560.6
140.8 | 558 | 561.4 | 560.6
140.9 | 558 | 561.4 | 560.6
141 | 558 | 561.4 | 560.6
141.1 | 558 | 561.4 | 560.6
141.2 | 558 | 561.4 | 560.6
141.3 | 558 | 561.4 | 560.6
141.4 | 558 | 561.4 | 560.6
141.5 | 558 | 561.4 | 560.6
141.6 | 558 | 561.4 | 560.6
141.7 | 558 | 561.4 | 560.6
141.8 | 558 | 561.4 | 560.6
141.9 | 558 | 561.4 | 560.6
142 | 558 | 561.4 | 560.7
142.1 | 558 | 561.4 | 560.7
142.2 | 558 | 561.4 | 560.7
142.3 | 558 | 561.4 | 560.7
142.4 | 558 | 561.4 | 560.7
142.5 | 558 | 561.4 | 560.7
142.6 | 558 | 561.4 | 560.7
142.7 | 558 | 561.4 | 560.7
142.8 | 558 | 561.4 | 560.7
142.9 | 558 | 561.4 | 560.7
143 | 558 | 561.4 | 560.7
143.1 | 558 | 561.4 | 560.7
143.2 | 558 | 561.4 | 560.7
143.3 | 558 | 561.4 | 560.7
143.4 | 558 | 561.4 | 560.7
143.5 | 558 | 561.4 | 560.7
143.6 | 558 | 561.4 | 560.7
143.7 | 558 | 561.4 | 560.7
143.8 | 558 | 561.4 | 560.7
143.9 | 558.1 | 561.3 | 560.7
144 | 558.1 | 561.3 | 560.7
144.1 | 558.1 | 561.3 | 560.7
144.2 | 558.1 | 561.3 | 560.7
144.3 | 558.1 | 561.3 | 560.7
144.4 | 558.1 | 561.3 | 560.7
144.5 | 558.1 | 561.3 | 560.7
144.6 | 558.1 | 561.3 | 560.7
144.7 | 558.1 | 561.3 | 560.7
144.8 | 558.1 | 561.3 | 560.7
144.9 | 558.1 | 561.3 | 560.7
145 | 558.1 | 561.3 | 560.7
145.1 | 558.1 | 561.3 | 560.7
145.2 | 558.1 | 561.3 | 560.7
145.3 | 558.1 | 561.3 | 560.7
145.4 | 558.1 | 561.3 | 560.7
145.5 | 558.1 | 561.3 | 560.7
145.6 | 558.1 | 561.3 | 560.7
145.7 | 558.1 | 561.3 | 560.7
145.8 | 558.1 | 561.3 | 560.7
145.9 | 558.1 | 561.3 | 560.7
146 | 558.1 | 561.3 | 560.7
146.1 | 558.1 | 561.3 | 560.7
146.2 | 558.1 | 561.3 | 560.7
146.3 | 558.1 | 561.3 | 560.7
146.4 | 558.1 | 561.2 | 560.7
146.5 | 558.1 | 561.2 | 560.7
146.6 | 558.1 | 561.2 | 560.7
146.7 | 558.1 | 561.2 | 560.7
146.8 | 558.1 | 561.2 | 560.7
146.9 | 558.1 | 561.2 | 560.7
147 | 558.1 | 561.2 | 560.7
147.1 | 558.1 | 561.2 | 560.7
147.2 | 558.1 | 561.2 | 560.7
147.3 | 558.1 | 561.2 | 560.7
147.4 | 558.1 | 561.2 | 560.7
147.5 | 558.1 | 561.2 | 560.7
147.6 | 558.1 | 561.2 | 560.7
147.7 | 558.1 | 561.2 | 560.7
147.8 | 558.1 | 561.2 | 560.7
147.9 | 558.1 | 561.2 | 560.7
148 | 558.1 | 561.2 | 560.7
148.1 | 558.1 | 561.2 | 560.7
148.2 | 558.1 | 561.2 | 560.7
148.3 | 558.1 | 561.2 | 560.7
148.4 | 558.1 | 561.2 | 560.7
148.5 | 558.1 | 561.1 | 560.7
148.6 | 558.1 | 561.1 | 560.7
148.7 | 558.1 | 561.1 | 560.7
148.8 | 558.1 | 561.1 | 560.7
148.9 | 558.1 | 561.1 | 560.7
149 | 558.1 | 561.1 | 560.7
149.1 | 558.1 | 561.1 | 560.7
149.2 | 558.1 | 561.1 | 560.7
149.3 | 558.1 | 561.1 | 560.7
149.4 | 558.1 | 561.1 | 560.7
149.5 | 558.1 | 561.1 | 560.7
149.6 | 558.1 | 561.1 | 560.7
149.7 | 558.1 | 561.1 | 560.7
149.8 | 558.1 | 561.1 | 560.7
149.9 | 558.1 | 561.1 | 560.7
150 | 558.1 | 561.1 | 560.7
150.1 | 558.1 | 561.1 | 560.7
150.2 | 558.1 | 561.1 | 560.7
150.3 | 558.1 | 561.1 | 560.7
150.4 | 558.1 | 561.1 | 560.7
150.5 | 558.1 | 561.1 | 560.7
150.6 | 558.1 | 561.1 | 560.7
150.7 | 558.1 | 561.1 | 560.7
150.8 | 558.1 | 561.1 | 560.7
150.9 | 558.1 | 561.1 | 560.6
151 | 558.1 | 561.1 | 560.6
151.1 | 558.1 | 561.1 | 560.6
151.2 | 558.1 | 561.1 | 560.6
151.3 | 558.1 | 561.1 | 560.6
151.4 | 558.1 | 561.1 | 560.6
151.5 | 558.1 | 561.1 | 560.6
151.6 | 558.1 | 561.1 | 560.6
151.7 | 558.1 | 561.1 | 560.6
151.8 | 558.1 | 561.1 | 560.6
151.9 | 558.1 | 561.1 | 560.6
152 | 558.1 | 561.1 | 560.6
152.1 | 558.1 | 561.1 | 560.6
152.2 | 558.2 | 561.1 | 560.6
152.3 | 558.2 | 561.1 | 560.6
152.4 | 558.2 | 561.1 | 560.6
152.5 | 558.2 | 561.1 | 560.6
152.6 | 558.2 | 561 | 560.6
152.7 | 558.2 | 561 | 560.6
152.8 | 558.2 | 561 | 560.6
152.9 | 558.2 | 561 | 560.6
153 | 558.2 | 561 | 560.6
153.1 | 558.2 | 561 | 560.6
153.2 | 558.2 | 561 | 560.6
153.3 | 558.2 | 561 | 560.6
153.4 | 558.2 | 561 | 560.6
153.5 | 558.2 | 561 | 560.6
153.6 | 558.2 | 561 | 560.6
153.7 | 558.2 | 561 | 560.6
153.8 | 558.2 | 561 | 560.6
153.9 | 558.2 | 561 | 560.6
154 | 558.2 | 561 | 560.6
154.1 | 558.2 | 561 | 560.6
154.2 | 558.2 | 561 | 560.6
154.3 | 558.2 | 561 | 560.6
154.4 | 558.2 | 560.9 | 560.6
154.5 | 558.2 | 560.9 | 560.6
154.6 | 558.2 | 560.9 | 560.6
154.7 | 558.2 | 560.9 | 560.6
154.8 | 558.2 | 560.9 | 560.6
154.9 | 558.2 | 560.9 | 560.5
155 | 558.2 | 560.9 | 560.5
155.1 | 558.2 | 560.9 | 560.5
155.2 | 558.2 | 560.9 | 560.5
155.3 | 558.2 | 560.9 | 560.5
155.4 | 558.2 | 560.9 | 560.5
155.5 | 558.2 | 560.9 | 560.5
155.6 | 558.2 | 560.9 | 560.5
155.7 | 558.2 | 560.9 | 560.5
155.8 | 558.2 | 560.9 | 560.5
155.9 | 558.2 | 560.9 | 560.5
156 | 558.2 | 560.9 | 560.5
156.1 | 558.2 | 560.9 | 560.5
156.2 | 558.2 | 560.9 | 560.5
156.3 | 558.2 | 560.8 | 560.5
156.4 | 558.2 | 560.8 | 560.5
156.5 | 558.2 | 560.8 | 560.5
156.6 | 558.2 | 560.8 | 560.5
156.7 | 558.2 | 560.8 | 560.5
156.8 | 558.2 | 560.8 | 560.5
156.9 | 558.2 | 560.8 | 560.5
157 | 558.2 | 560.8 | 560.5
157.1 | 558.2 | 560.8 | 560.5
157.2 | 558.2 | 560.8 | 560.5
157.3 | 558.2 | 560.8 | 560.5
157.4 | 558.2 | 560.8 | 560.5
157.5 | 558.2 | 560.8 | 560.5
157.6 | 558.2 | 560.8 | 560.5
157.7 | 558.2 | 560.8 | 560.5
157.8 | 558.2 | 560.8 | 560.5
157.9 | 558.2 | 560.8 | 560.5
158 | 558.2 | 560.8 | 560.5
158.1 | 558.2 | 560.8 | 560.5
158.2 | 558.2 | 560.8 | 560.5
158.3 | 558.2 | 560.8 | 560.5
158.4 | 558.2 | 560.8 | 560.5
158.5 | 558.2 | 560.8 | 560.5
158.6 | 558.2 | 560.8 | 560.5
158.7 | 558.2 | 560.8 | 560.5
158.8 | 558.2 | 560.8 | 560.5
158.9 | 558.2 | 560.8 | 560.5
159 | 558.2 | 560.8 | 560.5
159.1 | 558.2 | 560.8 | 560.5
159.2 | 558.2 | 560.8 | 560.5
159.3 | 558.2 | 560.7 | 560.5
159.4 | 558.2 | 560.7 | 560.5
159.5 | 558.2 | 560.7 | 560.5
159.6 | 558.2 | 560.7 | 560.5
159.7 | 558.2 | 560.7 | 560.5
159.8 | 558.2 | 560.7 | 560.5
159.9 | 558.2 | 560.7 | 560.5
160 | 558.2 | 560.7 | 560.5
160.1 | 558.2 | 560.7 | 560.5
160.2 | 558.2 | 560.7 | 560.5
160.3 | 558.2 | 560.7 | 560.5
160.4 | 558.2 | 560.7 | 560.5
160.5 | 558.2 | 560.7 | 560.5
160.6 | 558.2 | 560.7 | 560.4
160.7 | 558.2 | 560.7 | 560.4
160.8 | 558.2 | 560.7 | 560.4
160.9 | 558.2 | 560.7 | 560.4
161 | 558.2 | 560.7 | 560.4
161.1 | 558.2 | 560.6 | 560.4
161.2 | 558.2 | 560.6 | 560.4
161.3 | 558.2 | 560.6 | 560.4
161.4 | 558.2 | 560.6 | 560.4
161.5 | 558.2 | 560.6 | 560.4
161.6 | 558.2 | 560.6 | 560.4
161.7 | 558.2 | 560.6 | 560.4
161.8 | 558.2 | 560.6 | 560.4
161.9 | 558.2 | 560.6 | 560.4
162 | 558.2 | 560.6 | 560.4
162.1 | 558.2 | 560.6 | 560.4
162.2 | 558.2 | 560.6 | 560.4
162.3 | 558.2 | 560.6 | 560.4
162.4 | 558.2 | 560.6 | 560.4
162.5 | 558.2 | 560.6 | 560.4
162.6 | 558.2 | 560.5 | 560.4
162.7 | 558.2 | 560.5 | 560.4
162.8 | 558.2 | 560.5 | 560.3
162.9 | 558.2 | 560.5 | 560.3
163 | 558.2 | 560.5 | 560.3
163.1 | 558.2 | 560.5 | 560.3
163.2 | 558.2 | 560.5 | 560.3
163.3 | 558.2 | 560.5 | 560.3
163.4 | 558.2 | 560.5 | 560.3
163.5 | 558.2 | 560.5 | 560.3
163.6 | 558.2 | 560.5 | 560.3
163.7 | 558.2 | 560.5 | 560.3
163.8 | 558.2 | 560.5 | 560.3
163.9 | 558.2 | 560.5 | 560.3
164 | 558.2 | 560.5 | 560.3
164.1 | 558.2 | 560.5 | 560.3
164.2 | 558.2 | 560.5 | 560.3
164.3 | 558.2 | 560.5 | 560.3
164.4 | 558.2 | 560.5 | 560.3
164.5 | 558.2 | 560.5 | 560.3
164.6 | 558.2 | 560.5 | 560.3
164.7 | 558.2 | 560.5 | 560.3
164.8 | 558.2 | 560.5 | 560.3
164.9 | 558.2 | 560.5 | 560.3
165 | 558.2 | 560.5 | 560.3
165.1 | 558.2 | 560.5 | 560.3
165.2 | 558.2 | 560.5 | 560.3
165.3 | 558.2 | 560.5 | 560.2
165.4 | 558.2 | 560.4 | 560.2
165.5 | 558.2 | 560.4 | 560.2
165.6 | 558.2 | 560.4 | 560.2
165.7 | 558.2 | 560.4 | 560.2
165.8 | 558.2 | 560.4 | 560.2
165.9 | 558.2 | 560.4 | 560.2
166 | 558.2 | 560.4 | 560.2
166.1 | 558.2 | 560.4 | 560.2
166.2 | 558.1 | 560.4 | 560.2
166.3 | 558.1 | 560.4 | 560.2
166.4 | 558.1 | 560.4 | 560.2
166.5 | 558.1 | 560.4 | 560.2
166.6 | 558.1 | 560.4 | 560.2
166.7 | 558.1 | 560.4 | 560.2
166.8 | 558.1 | 560.4 | 560.2
166.9 | 558.1 | 560.3 | 560.2
167 | 558.1 | 560.3 | 560.2
167.1 | 558.1 | 560.3 | 560.2
167.2 | 558.1 | 560.3 | 560.2
167.3 | 558.1 | 560.3 | 560.2
167.4 | 558.1 | 560.3 | 560.2
167.5 | 558.1 | 560.3 | 560.2
167.6 | 558.1 | 560.3 | 560.2
167.7 | 558.1 | 560.3 | 560.2
167.8 | 558.1 | 560.3 | 560.2
167.9 | 558.1 | 560.3 | 560.2
168 | 558.1 | 560.3 | 560.2
168.1 | 558.1 | 560.2 | 560.2
168.2 | 558.1 | 560.2 | 560.2
168.3 | 558.1 | 560.2 | 560.2
168.4 | 558.1 | 560.2 | 560.2
168.5 | 558.1 | 560.2 | 560.2
168.6 | 558.1 | 560.2 | 560.2
168.7 | 558.1 | 560.2 | 560.2
168.8 | 558.1 | 560.2 | 560.2
168.9 | 558.1 | 560.2 | 560.2
169 | 558.1 | 560.2 | 560.2
169.1 | 558.1 | 560.2 | 560.2
169.2 | 558.1 | 560.2 | 560.2
169.3 | 558.1 | 560.2 | 560.1
169.4 | 558.1 | 560.2 | 560.1
169.5 | 558.1 | 560.2 | 560.1
169.6 | 558.1 | 560.2 | 560.1
169.7 | 558.1 | 560.2 | 560.1
169.8 | 558.1 | 560.2 | 560.1
169.9 | 558.1 | 560.2 | 560.1
170 | 558.1 | 560.2 | 560.1
170.1 | 558.1 | 560.2 | 560.1
170.2 | 558.1 | 560.2 | 560.1
170.3 | 558.1 | 560.2 | 560.1
170.4 | 558.1 | 560.2 | 560.1
170.5 | 558.1 | 560.2 | 560.1
170.6 | 558.1 | 560.2 | 560.1
170.7 | 558.1 | 560.2 | 560.1
170.8 | 558.1 | 560.1 | 560.1
170.9 | 558.1 | 560.1 | 560.1
171 | 558.1 | 560.1 | 560.1
171.1 | 558.1 | 560.1 | 560.1
171.2 | 558.1 | 560.1 | 560.1
171.3 | 558.1 | 560.1 | 560
171.4 | 558.1 | 560.1 | 560
171.5 | 558.1 | 560.1 | 560
171.6 | 558 | 560.1 | 560
171.7 | 558 | 560.1 | 560
171.8 | 558 | 560.1 | 560
171.9 | 558 | 560.1 | 560
172 | 558 | 560.1 | 560
172.1 | 558 | 560 | 560
172.2 | 558 | 560 | 560
172.3 | 558 | 560 | 560
172.4 | 558 | 560 | 560
172.5 | 558 | 560 | 560
172.6 | 558 | 560 | 560
172.7 | 558 | 560 | 560
172.8 | 558 | 560 | 560
172.9 | 558 | 560 | 560
173 | 558 | 560 | 560
173.1 | 558 | 560 | 559.9
173.2 | 558 | 560 | 559.9
173.3 | 558 | 559.9 | 559.9
173.4 | 558 | 559.9 | 559.9
173.5 | 558 | 559.9 | 559.9
173.6 | 558 | 559.9 | 559.9
173.7 | 558 | 559.9 | 559.9
173.8 | 558 | 559.9 | 559.9
173.9 | 557.9 | 559.9 | 559.9
174 | 557.9 | 559.9 | 559.9
174.1 | 557.9 | 559.9 | 559.9
174.2 | 557.9 | 559.9 | 559.9
174.3 | 557.9 | 559.9 | 559.9
174.4 | 557.9 | 559.9 | 559.9
174.5 | 557.9 | 559.9 | 559.9
174.6 | 557.9 | 559.8 | 559.9
174.7 | 557.9 | 559.8 | 559.9
174.8 | 557.9 | 559.8 | 559.9
174.9 | 557.9 | 559.8 | 559.8
175 | 557.9 | 559.8 | 559.8
175.1 | 557.9 | 559.8 | 559.8
175.2 | 557.9 | 559.8 | 559.8
175.3 | 557.9 | 559.8 | 559.8
175.4 | 557.9 | 559.8 | 559.8
175.5 | 557.9 | 559.8 | 559.8
175.6 | 557.9 | 559.8 | 559.8
175.7 | 557.9 | 559.8 | 559.8
175.8 | 557.9 | 559.8 | 559.8
175.9 | 557.9 | 559.8 | 559.8
176 | 557.9 | 559.8 | 559.8
176.1 | 557.9 | 559.8 | 559.8
176.2 | 557.9 | 559.8 | 559.8
176.3 | 557.9 | 559.8 | 559.8
176.4 | 557.9 | 559.8 | 559.8
176.5 | 557.9 | 559.8 | 559.8
176.6 | 557.9 | 559.8 | 559.8
176.7 | 557.9 | 559.7 | 559.8
176.8 | 557.9 | 559.7 | 559.8
176.9 | 557.9 | 559.7 | 559.8
177 | 557.9 | 559.7 | 559.8
177.1 | 557.9 | 559.7 | 559.8
177.2 | 557.9 | 559.7 | 559.8
177.3 | 557.9 | 559.7 | 559.8
177.4 | 557.9 | 559.7 | 559.8
177.5 | 557.9 | 559.7 | 559.8
177.6 | 557.9 | 559.7 | 559.8
177.7 | 557.9 | 559.7 | 559.8
177.8 | 557.9 | 559.7 | 559.8
177.9 | 557.9 | 559.7 | 559.8
178 | 557.9 | 559.6 | 559.8
178.1 | 557.9 | 559.6 | 559.7
178.2 | 557.9 | 559.6 | 559.7
178.3 | 557.9 | 559.6 | 559.7
178.4 | 557.9 | 559.6 | 559.7
178.5 | 557.8 | 559.6 | 559.7
178.6 | 557.8 | 559.6 | 559.7
178.7 | 557.8 | 559.6 | 559.7
178.8 | 557.8 | 559.6 | 559.7
178.9 | 557.8 | 559.6 | 559.7
179 | 557.8 | 559.6 | 559.7
179.1 | 557.8 | 559.6 | 559.7
179.2 | 557.8 | 559.6 | 559.7
179.3 | 557.8 | 559.5 | 559.7
179.4 | 557.8 | 559.5 | 559.7
179.5 | 557.8 | 559.5 | 559.7
179.6 | 557.8 | 559.5 | 559.6
179.7 | 557.8 | 559.5 | 559.6
179.8 | 557.8 | 559.5 | 559.6
179.9 | 557.8 | 559.5 | 559.6
180 | 557.8 | 559.5 | 559.6
180.1 | 557.8 | 559.5 | 559.6
180.2 | 557.8 | 559.5 | 559.6
180.3 | 557.7 | 559.5 | 559.6
180.4 | 557.7 | 559.5 | 559.6
180.5 | 557.7 | 559.5 | 559.6
180.6 | 557.7 | 559.5 | 559.6
180.7 | 557.7 | 559.5 | 559.6
180.8 | 557.7 | 559.5 | 559.6
180.9 | 557.7 | 559.5 | 559.6
181 | 557.7 | 559.5 | 559.6
181.1 | 557.7 | 559.5 | 559.5
181.2 | 557.7 | 559.5 | 559.5
181.3 | 557.7 | 559.5 | 559.5
181.4 | 557.7 | 559.4 | 559.5
181.5 | 557.7 | 559.4 | 559.5
181.6 | 557.7 | 559.4 | 559.5
181.7 | 557.7 | 559.4 | 559.5
181.8 | 557.7 | 559.4 | 559.5
181.9 | 557.7 | 559.4 | 559.5
182 | 557.7 | 559.4 | 559.5
182.1 | 557.7 | 559.4 | 559.5
182.2 | 557.7 | 559.4 | 559.5
182.3 | 557.7 | 559.4 | 559.5
182.4 | 557.7 | 559.4 | 559.5
182.5 | 557.7 | 559.3 | 559.5
182.6 | 557.6 | 559.3 | 559.5
182.7 | 557.6 | 559.3 | 559.5
182.8 | 557.6 | 559.3 | 559.5
182.9 | 557.6 | 559.3 | 559.5
183 | 557.6 | 559.3 | 559.5
183.1 | 557.6 | 559.3 | 559.5
183.2 | 557.6 | 559.3 | 559.5
183.3 | 557.6 | 559.3 | 559.5
183.4 | 557.6 | 559.3 | 559.5
183.5 | 557.6 | 559.2 | 559.5
183.6 | 557.6 | 559.2 | 559.5
183.7 | 557.6 | 559.2 | 559.5
183.8 | 557.6 | 559.2 | 559.5
183.9 | 557.6 | 559.2 | 559.5
184 | 557.6 | 559.2 | 559.5
184.1 | 557.6 | 559.2 | 559.4
184.2 | 557.6 | 559.2 | 559.4
184.3 | 557.6 | 559.2 | 559.4
184.4 | 557.6 | 559.2 | 559.4
184.5 | 557.6 | 559.2 | 559.4
184.6 | 557.6 | 559.2 | 559.4
184.7 | 557.6 | 559.2 | 559.4
184.8 | 557.6 | 559.2 | 559.4
184.9 | 557.6 | 559.2 | 559.4
185 | 557.6 | 559.2 | 559.4
185.1 | 557.6 | 559.2 | 559.4
185.2 | 557.6 | 559.2 | 559.4
185.3 | 557.6 | 559.2 | 559.4
185.4 | 557.6 | 559.2 | 559.4
185.5 | 557.6 | 559.2 | 559.4
185.6 | 557.6 | 559.1 | 559.3
185.7 | 557.6 | 559.1 | 559.3
185.8 | 557.6 | 559.1 | 559.3
185.9 | 557.6 | 559.1 | 559.3
186 | 557.6 | 559.1 | 559.3
186.1 | 557.6 | 559.1 | 559.3
186.2 | 557.6 | 559.1 | 559.3
186.3 | 557.6 | 559.1 | 559.3
186.4 | 557.6 | 559.1 | 559.3
186.5 | 557.6 | 559.1 | 559.3
186.6 | 557.6 | 559.1 | 559.3
186.7 | 557.5 | 559 | 559.3
186.8 | 557.5 | 559 | 559.3
186.9 | 557.5 | 559 | 559.3
187 | 557.5 | 559 | 559.2
187.1 | 557.5 | 559 | 559.2
187.2 | 557.5 | 559 | 559.2
187.3 | 557.5 | 559 | 559.2
187.4 | 557.5 | 559 | 559.2
187.5 | 557.5 | 559 | 559.2
187.6 | 557.5 | 559 | 559.2
187.7 | 557.5 | 559 | 559.2
187.8 | 557.5 | 558.9 | 559.2
187.9 | 557.5 | 558.9 | 559.2
188 | 557.5 | 558.9 | 559.2
188.1 | 557.5 | 558.9 | 559.2
188.2 | 557.5 | 558.9 | 559.2
188.3 | 557.5 | 558.9 | 559.2
188.4 | 557.5 | 558.9 | 559.2
188.5 | 557.4 | 558.9 | 559.2
188.6 | 557.4 | 558.9 | 559.2
188.7 | 557.4 | 558.9 | 559.2
188.8 | 557.4 | 558.9 | 559.2
188.9 | 557.4 | 558.9 | 559.2
189 | 557.4 | 558.9 | 559.2
189.1 | 557.4 | 558.9 | 559.2
189.2 | 557.4 | 558.9 | 559.2
189.3 | 557.4 | 558.9 | 559.2
189.4 | 557.4 | 558.9 | 559.2
189.5 | 557.4 | 558.9 | 559.2
189.6 | 557.4 | 558.9 | 559.1
189.7 | 557.4 | 558.9 | 559.1
189.8 | 557.4 | 558.9 | 559.1
189.9 | 557.3 | 558.8 | 559.1
190 | 557.3 | 558.8 | 559.1
190.1 | 557.3 | 558.8 | 559.1
190.2 | 557.3 | 558.8 | 559.1
190.3 | 557.3 | 558.8 | 559.1
190.4 | 557.3 | 558.8 | 559.1
190.5 | 557.3 | 558.8 | 559.1
190.6 | 557.3 | 558.8 | 559.1
190.7 | 557.3 | 558.8 | 559.1
190.8 | 557.3 | 558.7 | 559.1
190.9 | 557.3 | 558.7 | 559.1
191 | 557.3 | 558.7 | 559
191.1 | 557.3 | 558.7 | 559
191.2 | 557.3 | 558.7 | 559
191.3 | 557.3 | 558.7 | 559
191.4 | 557.3 | 558.7 | 559
191.5 | 557.3 | 558.7 | 559
191.6 | 557.3 | 558.7 | 559
191.7 | 557.3 | 558.7 | 559
191.8 | 557.3 | 558.7 | 559
191.9 | 557.3 | 558.6 | 559
192 | 557.3 | 558.6 | 559
192.1 | 557.3 | 558.6 | 558.9
192.2 | 557.3 | 558.6 | 558.9
192.3 | 557.3 | 558.6 | 558.9
192.4 | 557.2 | 558.6 | 558.9
192.5 | 557.2 | 558.6 | 558.9
192.6 | 557.2 | 558.6 | 558.9
192.7 | 557.2 | 558.6 | 558.9
192.8 | 557.2 | 558.5 | 558.9
192.9 | 557.2 | 558.5 | 558.9
193 | 557.2 | 558.5 | 558.9
193.1 | 557.2 | 558.5 | 558.9
193.2 | 557.2 | 558.5 | 558.9
193.3 | 557.2 | 558.5 | 558.9
193.4 | 557.2 | 558.5 | 558.9
193.5 | 557.2 | 558.5 | 558.9
193.6 | 557.2 | 558.5 | 558.9
193.7 | 557.1 | 558.5 | 558.9
193.8 | 557.1 | 558.5 | 558.9
193.9 | 557.1 | 558.5 | 558.9
194 | 557.1 | 558.5 | 558.9
194.1 | 557.1 | 558.5 | 558.9
194.2 | 557.1 | 558.5 | 558.9
194.3 | 557.1 | 558.5 | 558.9
194.4 | 557.1 | 558.5 | 558.9
194.5 | 557.1 | 558.5 | 558.8
194.6 | 557.1 | 558.5 | 558.8
194.7 | 557.1 | 558.4 | 558.8
194.8 | 557.1 | 558.4 | 558.8
194.9 | 557.1 | 558.4 | 558.8
195 | 557 | 558.4 | 558.8
195.1 | 557 | 558.4 | 558.8
195.2 | 557 | 558.4 | 558.8
195.3 | 557 | 558.4 | 558.8
195.4 | 557 | 558.4 | 558.8
195.5 | 557 | 558.4 | 558.8
195.6 | 557 | 558.3 | 558.7
195.7 | 557 | 558.3 | 558.7
195.8 | 557 | 558.3 | 558.7
195.9 | 557 | 558.3 | 558.7
196 | 557 | 558.3 | 558.7
196.1 | 557 | 558.3 | 558.7
196.2 | 557 | 558.3 | 558.7
196.3 | 557 | 558.3 | 558.7
196.4 | 556.9 | 558.2 | 558.7
196.5 | 556.9 | 558.2 | 558.7
196.6 | 556.9 | 558.2 | 558.7
196.7 | 556.9 | 558.2 | 558.7
196.8 | 556.9 | 558.2 | 558.7
196.9 | 556.9 | 558.2 | 558.6
197 | 556.9 | 558.2 | 558.6
197.1 | 556.9 | 558.2 | 558.6
197.2 | 556.9 | 558.2 | 558.6
197.3 | 556.9 | 558.2 | 558.6
197.4 | 556.9 | 558.2 | 558.6
197.5 | 556.9 | 558.2 | 558.6
197.6 | 556.9 | 558.2 | 558.6
197.7 | 556.9 | 558.2 | 558.6
197.8 | 556.9 | 558.2 | 558.6
197.9 | 556.9 | 558.2 | 558.6
198 | 556.9 | 558.2 | 558.6
198.1 | 556.9 | 558.2 | 558.6
198.2 | 556.9 | 558.2 | 558.5
198.3 | 556.9 | 558.1 | 558.5
198.4 | 556.9 | 558.1 | 558.5
198.5 | 556.9 | 558.1 | 558.5
198.6 | 556.9 | 558.1 | 558.5
198.7 | 556.9 | 558.1 | 558.5
198.8 | 556.8 | 558.1 | 558.5
198.9 | 556.8 | 558.1 | 558.5
199 | 556.8 | 558.1 | 558.5
199.1 | 556.8 | 558.1 | 558.5
199.2 | 556.8 | 558.1 | 558.5
199.3 | 556.8 | 558 | 558.5
199.4 | 556.8 | 558 | 558.5
199.5 | 556.8 | 558 | 558.5
199.6 | 556.8 | 558 | 558.5
199.7 | 556.8 | 558 | 558.5
199.8 | 556.8 | 558 | 558.5
199.9 | 556.7 | 558 | 558.5
200 | 556.7 | 558 | 558.5
200.1 | 556.7 | 558 | 558.5
200.2 | 556.7 | 557.9 | 558.5
200.3 | 556.7 | 557.9 | 558.5
200.4 | 556.7 | 557.9 | 558.4
200.5 | 556.7 | 557.9 | 558.4
200.6 | 556.7 | 557.9 | 558.4
200.7 | 556.7 | 557.9 | 558.4
200.8 | 556.7 | 557.9 | 558.4
200.9 | 556.7 | 557.9 | 558.4
201 | 556.7 | 557.9 | 558.4
201.1 | 556.6 | 557.9 | 558.4
201.2 | 556.6 | 557.9 | 558.4
201.3 | 556.6 | 557.9 | 558.4
201.4 | 556.6 | 557.9 | 558.4
201.5 | 556.6 | 557.9 | 558.3
201.6 | 556.6 | 557.9 | 558.3
201.7 | 556.6 | 557.9 | 558.3
201.8 | 556.6 | 557.9 | 558.3
201.9 | 556.6 | 557.9 | 558.3
202 | 556.6 | 557.8 | 558.3
202.1 | 556.6 | 557.8 | 558.3
202.2 | 556.6 | 557.8 | 558.3
202.3 | 556.6 | 557.8 | 558.3
202.4 | 556.6 | 557.8 | 558.3
202.5 | 556.6 | 557.8 | 558.2
202.6 | 556.6 | 557.8 | 558.2
202.7 | 556.6 | 557.7 | 558.2
202.8 | 556.6 | 557.7 | 558.2
202.9 | 556.6 | 557.7 | 558.2
203 | 556.6 | 557.7 | 558.2
203.1 | 556.6 | 557.7 | 558.2
203.2 | 556.6 | 557.7 | 558.2
203.3 | 556.6 | 557.7 | 558.2
203.4 | 556.6 | 557.7 | 558.2
203.5 | 556.5 | 557.7 | 558.2
203.6 | 556.5 | 557.7 | 558.2
203.7 | 556.5 | 557.6 | 558.2
203.8 | 556.5 | 557.6 | 558.2
203.9 | 556.5 | 557.6 | 558.2
204 | 556.5 | 557.6 | 558.2
204.1 | 556.5 | 557.6 | 558.2
204.2 | 556.5 | 557.6 | 558.2
204.3 | 556.5 | 557.6 | 558.2
204.4 | 556.5 | 557.6 | 558.2
204.5 | 556.5 | 557.6 | 558.2
204.6 | 556.5 | 557.6 | 558.2
204.7 | 556.5 | 557.6 | 558.1
204.8 | 556.4 | 557.6 | 558.1
204.9 | 556.4 | 557.6 | 558.1
205 | 556.4 | 557.6 | 558.1
205.1 | 556.4 | 557.6 | 558.1
205.2 | 556.4 | 557.6 | 558.1
205.3 | 556.4 | 557.6 | 558.1
205.4 | 556.4 | 557.5 | 558.1
205.5 | 556.4 | 557.5 | 558.1
205.6 | 556.4 | 557.5 | 558.1
205.7 | 556.4 | 557.5 | 558.1
205.8 | 556.4 | 557.5 | 558
205.9 | 556.4 | 557.5 | 558
206 | 556.4 | 557.5 | 558
206.1 | 556.4 | 557.4 | 558
206.2 | 556.3 | 557.4 | 558
206.3 | 556.3 | 557.4 | 558
206.4 | 556.3 | 557.4 | 558
206.5 | 556.3 | 557.4 | 558
206.6 | 556.3 | 557.4 | 558
206.7 | 556.3 | 557.4 | 558
206.8 | 556.3 | 557.4 | 558
206.9 | 556.3 | 557.3 | 557.9
207 | 556.3 | 557.3 | 557.9
207.1 | 556.3 | 557.3 | 557.9
207.2 | 556.3 | 557.3 | 557.9
207.3 | 556.3 | 557.3 | 557.9
207.4 | 556.3 | 557.3 | 557.9
207.5 | 556.3 | 557.3 | 557.9
207.6 | 556.3 | 557.3 | 557.9
207.7 | 556.3 | 557.3 | 557.9
207.8 | 556.3 | 557.3 | 557.9
207.9 | 556.3 | 557.3 | 557.9
208 | 556.3 | 557.3 | 557.9
208.1 | 556.3 | 557.3 | 557.9
208.2 | 556.3 | 557.3 | 557.9
208.3 | 556.3 | 557.3 | 557.9
208.4 | 556.3 | 557.3 | 557.9
208.5 | 556.3 | 557.3 | 557.9
208.6 | 556.2 | 557.2 | 557.9
208.7 | 556.2 | 557.2 | 557.9
208.8 | 556.2 | 557.2 | 557.9
208.9 | 556.2 | 557.2 | 557.9
209 | 556.2 | 557.2 | 557.9
209.1 | 556.2 | 557.2 | 557.8
209.2 | 556.2 | 557.2 | 557.8
209.3 | 556.2 | 557.1 | 557.8
209.4 | 556.1 | 557.1 | 557.8
209.5 | 556.1 | 557.1 | 557.8
209.6 | 556.1 | 557.1 | 557.8
209.7 | 556.1 | 557.1 | 557.8
209.8 | 556.1 | 557.1 | 557.8
209.9 | 556.1 | 557.1 | 557.7
210 | 556.1 | 557.1 | 557.7
210.1 | 556.1 | 557.1 | 557.7
210.2 | 556.1 | 557 | 557.7
210.3 | 556 | 557 | 557.7
210.4 | 556 | 557 | 557.7
210.5 | 556 | 557 | 557.7
210.6 | 556 | 557 | 557.7
210.7 | 556 | 557 | 557.7
210.8 | 556 | 557 | 557.7
210.9 | 556 | 557 | 557.7
211 | 556 | 556.9 | 557.6
211.1 | 556 | 556.9 | 557.6
211.2 | 556 | 556.9 | 557.6
211.3 | 556 | 556.9 | 557.6
211.4 | 556 | 556.9 | 557.6
211.5 | 556 | 556.9 | 557.6
211.6 | 556 | 556.9 | 557.6
211.7 | 556 | 556.9 | 557.6
211.8 | 556 | 556.9 | 557.6
211.9 | 556 | 556.9 | 557.6
212 | 556 | 556.9 | 557.6
212.1 | 556 | 556.9 | 557.6
212.2 | 555.9 | 556.9 | 557.6
212.3 | 555.9 | 556.9 | 557.6
212.4 | 555.9 | 556.9 | 557.6
212.5 | 555.9 | 556.9 | 557.6
212.6 | 555.9 | 556.8 | 557.6
212.7 | 555.9 | 556.8 | 557.6
212.8 | 555.9 | 556.8 | 557.5
212.9 | 555.9 | 556.8 | 557.5
213 | 555.9 | 556.8 | 557.5
213.1 | 555.8 | 556.8 | 557.5
213.2 | 555.8 | 556.8 | 557.5
213.3 | 555.8 | 556.8 | 557.5
213.4 | 555.8 | 556.7 | 557.5
213.5 | 555.8 | 556.7 | 557.5
213.6 | 555.8 | 556.7 | 557.5
213.7 | 555.8 | 556.7 | 557.5
213.8 | 555.7 | 556.7 | 557.4
213.9 | 555.7 | 556.7 | 557.4
214 | 555.7 | 556.7 | 557.4
214.1 | 555.7 | 556.7 | 557.4
214.2 | 555.7 | 556.6 | 557.4
214.3 | 555.7 | 556.6 | 557.4
214.4 | 555.7 | 556.6 | 557.4
214.5 | 555.7 | 556.6 | 557.4
214.6 | 555.7 | 556.6 | 557.4
214.7 | 555.6 | 556.6 | 557.3
214.8 | 555.6 | 556.6 | 557.3
214.9 | 555.6 | 556.6 | 557.3
215 | 555.6 | 556.6 | 557.3
215.1 | 555.6 | 556.6 | 557.3
215.2 | 555.6 | 556.6 | 557.3
215.3 | 555.6 | 556.6 | 557.3
215.4 | 555.6 | 556.6 | 557.3
215.5 | 555.6 | 556.6 | 557.3
215.6 | 555.6 | 556.5 | 557.3
215.7 | 555.6 | 556.5 | 557.3
215.8 | 555.6 | 556.5 | 557.3
215.9 | 555.6 | 556.5 | 557.3
216 | 555.6 | 556.5 | 557.3
216.1 | 555.6 | 556.5 | 557.3
216.2 | 555.6 | 556.5 | 557.3
216.3 | 555.5 | 556.5 | 557.3
216.4 | 555.5 | 556.5 | 557.3
216.5 | 555.5 | 556.4 | 557.3
216.6 | 555.5 | 556.4 | 557.2
216.7 | 555.5 | 556.4 | 557.2
216.8 | 555.5 | 556.4 | 557.2
216.9 | 555.5 | 556.4 | 557.2
217 | 555.5 | 556.4 | 557.2
217.1 | 555.4 | 556.3 | 557.2
217.2 | 555.4 | 556.3 | 557.2
217.3 | 555.4 | 556.3 | 557.2
217.4 | 555.4 | 556.3 | 557.1
217.5 | 555.4 | 556.3 | 557.1
217.6 | 555.4 | 556.3 | 557.1
217.7 | 555.4 | 556.3 | 557.1
217.8 | 555.4 | 556.3 | 557.1
217.9 | 555.4 | 556.3 | 557.1
218 | 555.3 | 556.3 | 557.1
218.1 | 555.3 | 556.3 | 557.1
218.2 | 555.3 | 556.3 | 557.1
218.3 | 555.3 | 556.3 | 557
218.4 | 555.3 | 556.2 | 557
218.5 | 555.3 | 556.2 | 557
218.6 | 555.3 | 556.2 | 557
218.7 | 555.3 | 556.2 | 557
218.8 | 555.3 | 556.2 | 557
218.9 | 555.3 | 556.2 | 557
219 | 555.3 | 556.2 | 557
219.1 | 555.3 | 556.2 | 557
219.2 | 555.3 | 556.1 | 557
219.3 | 555.3 | 556.1 | 556.9
219.4 | 555.3 | 556.1 | 556.9
219.5 | 555.2 | 556.1 | 556.9
219.6 | 555.2 | 556.1 | 556.9
219.7 | 555.2 | 556.1 | 556.9
219.8 | 555.2 | 556.1 | 556.9
219.9 | 555.2 | 556.1 | 556.9
220 | 555.2 | 556 | 556.9
220.1 | 555.2 | 556 | 556.9
220.2 | 555.2 | 556 | 556.9
220.3 | 555.1 | 556 | 556.9
220.4 | 555.1 | 556 | 556.9
220.5 | 555.1 | 556 | 556.9
220.6 | 555.1 | 556 | 556.9
220.7 | 555.1 | 556 | 556.9
220.8 | 555.1 | 556 | 556.9
220.9 | 555.1 | 556 | 556.9
221 | 555 | 556 | 556.9
221.1 | 555 | 556 | 556.8
221.2 | 555 | 556 | 556.8
221.3 | 555 | 556 | 556.8
221.4 | 555 | 555.9 | 556.8
221.5 | 555 | 555.9 | 556.8
221.6 | 555 | 555.9 | 556.8
221.7 | 555 | 555.9 | 556.8
221.8 | 555 | 555.9 | 556.8
221.9 | 555 | 555.9 | 556.7
222 | 555 | 555.9 | 556.7
222.1 | 555 | 555.8 | 556.7
222.2 | 555 | 555.8 | 556.7
222.3 | 555 | 555.8 | 556.7
222.4 | 554.9 | 555.8 | 556.7
222.5 | 554.9 | 555.8 | 556.7
222.6 | 554.9 | 555.7 | 556.7
222.7 | 554.9 | 555.7 | 556.7
222.8 | 554.9 | 555.7 | 556.6
222.9 | 554.9 | 555.7 | 556.6
223 | 554.8 | 555.7 | 556.6
223.1 | 554.8 | 555.7 | 556.6
223.2 | 554.8 | 555.7 | 556.6
223.3 | 554.8 | 555.7 | 556.6
223.4 | 554.8 | 555.7 | 556.6
223.5 | 554.8 | 555.6 | 556.6
223.6 | 554.8 | 555.6 | 556.6
223.7 | 554.7 | 555.6 | 556.6
223.8 | 554.7 | 555.6 | 556.6
223.9 | 554.7 | 555.6 | 556.6
224 | 554.7 | 555.6 | 556.6
224.1 | 554.7 | 555.6 | 556.6
224.2 | 554.7 | 555.6 | 556.6
224.3 | 554.7 | 555.6 | 556.6
224.4 | 554.7 | 555.6 | 556.6
224.5 | 554.7 | 555.6 | 556.5
224.6 | 554.7 | 555.6 | 556.5
224.7 | 554.7 | 555.6 | 556.5
224.8 | 554.7 | 555.5 | 556.5
224.9 | 554.7 | 555.5 | 556.5
225 | 554.7 | 555.5 | 556.5
225.1 | 554.7 | 555.5 | 556.5
225.2 | 554.6 | 555.5 | 556.4
225.3 | 554.6 | 555.5 | 556.4
225.4 | 554.6 | 555.5 | 556.4
225.5 | 554.6 | 555.5 | 556.4
225.6 | 554.6 | 555.4 | 556.4
225.7 | 554.6 | 555.4 | 556.4
225.8 | 554.6 | 555.4 | 556.4
225.9 | 554.5 | 555.4 | 556.4
226 | 554.5 | 555.4 | 556.4
226.1 | 554.5 | 555.4 | 556.3
226.2 | 554.5 | 555.3 | 556.3
226.3 | 554.5 | 555.3 | 556.3
226.4 | 554.5 | 555.3 | 556.3
226.5 | 554.4 | 555.3 | 556.3
226.6 | 554.4 | 555.3 | 556.3
226.7 | 554.4 | 555.3 | 556.3
226.8 | 554.4 | 555.3 | 556.3
226.9 | 554.4 | 555.3 | 556.3
227 | 554.4 | 555.3 | 556.3
227.1 | 554.4 | 555.3 | 556.3
227.2 | 554.4 | 555.3 | 556.3
227.3 | 554.4 | 555.3 | 556.3
227.4 | 554.4 | 555.3 | 556.3
227.5 | 554.4 | 555.3 | 556.3
227.6 | 554.4 | 555.2 | 556.3
227.7 | 554.4 | 555.2 | 556.2
227.8 | 554.3 | 555.2 | 556.2
227.9 | 554.3 | 555.2 | 556.2
228 | 554.3 | 555.2 | 556.2
228.1 | 554.3 | 555.2 | 556.2
228.2 | 554.3 | 555.1 | 556.2
228.3 | 554.3 | 555.1 | 556.2
228.4 | 554.3 | 555.1 | 556.2
228.5 | 554.2 | 555.1 | 556.2
228.6 | 554.2 | 555.1 | 556.1
228.7 | 554.2 | 555.1 | 556.1
228.8 | 554.2 | 555.1 | 556.1
228.9 | 554.2 | 555 | 556.1
229 | 554.2 | 555 | 556.1
229.1 | 554.2 | 555 | 556.1
229.2 | 554.1 | 555 | 556.1
229.3 | 554.1 | 555 | 556.1
229.4 | 554.1 | 555 | 556.1
229.5 | 554.1 | 555 | 556.1
229.6 | 554.1 | 555 | 556
229.7 | 554.1 | 555 | 556
229.8 | 554 | 555 | 556
229.9 | 554 | 555 | 556
230 | 554 | 555 | 556
230.1 | 554 | 555 | 556
230.2 | 554 | 554.9 | 556
230.3 | 554 | 554.9 | 556
230.4 | 554 | 554.9 | 556
230.5 | 554 | 554.9 | 556
230.6 | 554 | 554.9 | 556
230.7 | 554 | 554.9 | 556
230.8 | 554 | 554.9 | 556
230.9 | 554 | 554.8 | 556
231 | 554 | 554.8 | 556
231.1 | 553.9 | 554.8 | 555.9
231.2 | 553.9 | 554.8 | 555.9
231.3 | 553.9 | 554.8 | 555.9
231.4 | 553.9 | 554.7 | 555.9
231.5 | 553.9 | 554.7 | 555.9
231.6 | 553.9 | 554.7 | 555.9
231.7 | 553.9 | 554.7 | 555.9
231.8 | 553.9 | 554.7 | 555.9
231.9 | 553.8 | 554.7 | 555.8
232 | 553.8 | 554.7 | 555.8
232.1 | 553.8 | 554.7 | 555.8
232.2 | 553.8 | 554.7 | 555.8
232.3 | 553.8 | 554.7 | 555.8
232.4 | 553.8 | 554.7 | 555.8
232.5 | 553.7 | 554.7 | 555.8
232.6 | 553.7 | 554.7 | 555.7
232.7 | 553.7 | 554.6 | 555.7
232.8 | 553.7 | 554.6 | 555.7
232.9 | 553.7 | 554.6 | 555.7
233 | 553.7 | 554.6 | 555.7
233.1 | 553.7 | 554.6 | 555.7
233.2 | 553.7 | 554.6 | 555.7
233.3 | 553.7 | 554.5 | 555.7
233.4 | 553.7 | 554.5 | 555.7
233.5 | 553.7 | 554.5 | 555.6
233.6 | 553.7 | 554.5 | 555.6
233.7 | 553.7 | 554.5 | 555.6
233.8 | 553.6 | 554.5 | 555.6
233.9 | 553.6 | 554.5 | 555.6
234 | 553.6 | 554.5 | 555.6
234.1 | 553.6 | 554.4 | 555.6
234.2 | 553.6 | 554.4 | 555.6
234.3 | 553.6 | 554.4 | 555.6
234.4 | 553.5 | 554.4 | 555.6
234.5 | 553.5 | 554.4 | 555.6
234.6 | 553.5 | 554.4 | 555.6
234.7 | 553.5 | 554.4 | 555.6
234.8 | 553.5 | 554.4 | 555.6
234.9 | 553.5 | 554.4 | 555.5
235 | 553.4 | 554.4 | 555.5
235.1 | 553.4 | 554.3 | 555.5
235.2 | 553.4 | 554.3 | 555.5
235.3 | 553.4 | 554.3 | 555.5
235.4 | 553.4 | 554.3 | 555.5
235.5 | 553.4 | 554.3 | 555.5
235.6 | 553.4 | 554.3 | 555.4
235.7 | 553.4 | 554.3 | 555.4
235.8 | 553.4 | 554.2 | 555.4
235.9 | 553.4 | 554.2 | 555.4
236 | 553.3 | 554.2 | 555.4
236.1 | 553.3 | 554.2 | 555.4
236.2 | 553.3 | 554.2 | 555.4
236.3 | 553.3 | 554.1 | 555.4
236.4 | 553.3 | 554.1 | 555.3
236.5 | 553.3 | 554.1 | 555.3
236.6 | 553.2 | 554.1 | 555.3
236.7 | 553.2 | 554.1 | 555.3
236.8 | 553.2 | 554.1 | 555.3
236.9 | 553.2 | 554.1 | 555.3
237 | 553.2 | 554 | 555.3
237.1 | 553.2 | 554 | 555.3
237.2 | 553.2 | 554 | 555.3
237.3 | 553.1 | 554 | 555.3
237.4 | 553.1 | 554 | 555.3
237.5 | 553.1 | 554 | 555.3
237.6 | 553.1 | 554 | 555.3
237.7 | 553.1 | 554 | 555.3
237.8 | 553.1 | 554 | 555.3
237.9 | 553.1 | 554 | 555.3
238 | 553.1 | 554 | 555.2
238.1 | 553.1 | 554 | 555.2
238.2 | 553.1 | 553.9 | 555.2
238.3 | 553.1 | 553.9 | 555.2
238.4 | 553.1 | 553.9 | 555.2
238.5 | 553 | 553.9 | 555.1
238.6 | 553 | 553.9 | 555.1
238.7 | 553 | 553.9 | 555.1
238.8 | 553 | 553.8 | 555.1
238.9 | 553 | 553.8 | 555.1
239 | 553 | 553.8 | 555.1
239.1 | 552.9 | 553.8 | 555.1
239.2 | 552.9 | 553.8 | 555.1
239.3 | 552.9 | 553.8 | 555
239.4 | 552.9 | 553.7 | 555
239.5 | 552.9 | 553.7 | 555
239.6 | 552.8 | 553.7 | 555
239.7 | 552.8 | 553.7 | 555
239.8 | 552.8 | 553.7 | 555
239.9 | 552.8 | 553.7 | 555
240 | 552.8 | 553.7 | 555
240.1 | 552.8 | 553.7 | 555
240.2 | 552.7 | 553.7 | 555
240.3 | 552.7 | 553.7 | 555
240.4 | 552.7 | 553.7 | 555
240.5 | 552.7 | 553.7 | 555
240.6 | 552.7 | 553.6 | 554.9
240.7 | 552.7 | 553.6 | 554.9
240.8 | 552.7 | 553.6 | 554.9
240.9 | 552.7 | 553.6 | 554.9
241 | 552.7 | 553.6 | 554.9
241.1 | 552.7 | 553.6 | 554.9
241.2 | 552.6 | 553.6 | 554.9
241.3 | 552.6 | 553.5 | 554.8
241.4 | 552.6 | 553.5 | 554.8
241.5 | 552.6 | 553.5 | 554.8
241.6 | 552.6 | 553.5 | 554.8
241.7 | 552.5 | 553.4 | 554.8
241.8 | 552.5 | 553.4 | 554.8
241.9 | 552.5 | 553.4 | 554.7
242 | 552.5 | 553.4 | 554.7
242.1 | 552.5 | 553.4 | 554.7
242.2 | 552.5 | 553.4 | 554.7
242.3 | 552.4 | 553.4 | 554.7
242.4 | 552.4 | 553.4 | 554.7
242.5 | 552.4 | 553.4 | 554.7
242.6 | 552.4 | 553.4 | 554.7
242.7 | 552.4 | 553.4 | 554.7
242.8 | 552.4 | 553.3 | 554.7
242.9 | 552.4 | 553.3 | 554.7
243 | 552.4 | 553.3 | 554.7
243.1 | 552.4 | 553.3 | 554.7
243.2 | 552.4 | 553.3 | 554.7
243.3 | 552.3 | 553.3 | 554.6
243.4 | 552.3 | 553.3 | 554.6
243.5 | 552.3 | 553.2 | 554.6
243.6 | 552.3 | 553.2 | 554.6
243.7 | 552.3 | 553.2 | 554.6
243.8 | 552.2 | 553.2 | 554.6
243.9 | 552.2 | 553.1 | 554.6
244 | 552.2 | 553.1 | 554.6
244.1 | 552.2 | 553.1 | 554.5
244.2 | 552.1 | 553.1 | 554.5
244.3 | 552.1 | 553.1 | 554.5
244.4 | 552.1 | 553.1 | 554.5
244.5 | 552.1 | 553.1 | 554.5
244.6 | 552.1 | 553.1 | 554.5
244.7 | 552.1 | 553.1 | 554.4
244.8 | 552.1 | 553.1 | 554.4
244.9 | 552.1 | 553.1 | 554.4
245 | 552.1 | 553 | 554.4
245.1 | 552.1 | 553 | 554.4
245.2 | 552 | 553 | 554.4
245.3 | 552 | 553 | 554.4
245.4 | 552 | 553 | 554.4
245.5 | 552 | 553 | 554.4
245.6 | 551.9 | 552.9 | 554.4
245.7 | 551.9 | 552.9 | 554.4
245.8 | 551.9 | 552.9 | 554.4
245.9 | 551.9 | 552.9 | 554.3
246 | 551.9 | 552.9 | 554.3
246.1 | 551.8 | 552.9 | 554.3
246.2 | 551.8 | 552.8 | 554.3
246.3 | 551.8 | 552.8 | 554.3
246.4 | 551.8 | 552.8 | 554.3
246.5 | 551.8 | 552.8 | 554.3
246.6 | 551.8 | 552.8 | 554.2
246.7 | 551.8 | 552.7 | 554.2
246.8 | 551.8 | 552.7 | 554.2
246.9 | 551.8 | 552.7 | 554.2
247 | 551.8 | 552.7 | 554.2
247.1 | 551.7 | 552.7 | 554.2
247.2 | 551.7 | 552.7 | 554.1
247.3 | 551.7 | 552.7 | 554.1
247.4 | 551.7 | 552.7 | 554.1
247.5 | 551.7 | 552.7 | 554.1
247.6 | 551.6 | 552.7 | 554.1
247.7 | 551.6 | 552.7 | 554.1
247.8 | 551.6 | 552.6 | 554.1
247.9 | 551.6 | 552.6 | 554.1
248 | 551.6 | 552.6 | 554
248.1 | 551.5 | 552.6 | 554
248.2 | 551.5 | 552.6 | 554
248.3 | 551.5 | 552.5 | 554
248.4 | 551.5 | 552.5 | 554
248.5 | 551.5 | 552.5 | 554
248.6 | 551.5 | 552.5 | 554
248.7 | 551.5 | 552.5 | 554
248.8 | 551.5 | 552.4 | 554
248.9 | 551.5 | 552.4 | 554
249 | 551.5 | 552.4 | 554
249.1 | 551.4 | 552.4 | 554
249.2 | 551.4 | 552.4 | 554
249.3 | 551.4 | 552.4 | 553.9
249.4 | 551.4 | 552.4 | 553.9
249.5 | 551.3 | 552.4 | 553.9
249.6 | 551.3 | 552.4 | 553.9
249.7 | 551.3 | 552.4 | 553.9
249.8 | 551.3 | 552.4 | 553.9
249.9 | 551.2 | 552.3 | 553.8
250 | 551.2 | 552.3 | 553.8
250.1 | 551.2 | 552.3 | 553.8
250.2 | 551.2 | 552.3 | 553.8
250.3 | 551.1 | 552.2 | 553.8
250.4 | 551.1 | 552.2 | 553.8
250.5 | 551.1 | 552.2 | 553.7
250.6 | 551.1 | 552.2 | 553.7
250.7 | 551.1 | 552.2 | 553.7
250.8 | 551.1 | 552.1 | 553.7
250.9 | 551.1 | 552.1 | 553.7
251 | 551.1 | 552.1 | 553.7
251.1 | 551.1 | 552.1 | 553.7
251.2 | 551 | 552.1 | 553.7
251.3 | 551 | 552.1 | 553.7
251.4 | 551 | 552.1 | 553.7
251.5 | 551 | 552.1 | 553.7
251.6 | 550.9 | 552.1 | 553.7
251.7 | 550.9 | 552.1 | 553.6
251.8 | 550.9 | 552.1 | 553.6
251.9 | 550.9 | 552 | 553.6
252 | 550.9 | 552 | 553.6
252.1 | 550.8 | 552 | 553.6
252.2 | 550.8 | 552 | 553.6
252.3 | 550.8 | 552 | 553.6
252.4 | 550.8 | 551.9 | 553.5
252.5 | 550.8 | 551.9 | 553.5
252.6 | 550.8 | 551.9 | 553.5
252.7 | 550.8 | 551.9 | 553.5
252.8 | 550.8 | 551.8 | 553.5
252.9 | 550.8 | 551.8 | 553.5
253 | 550.7 | 551.8 | 553.4
253.1 | 550.7 | 551.8 | 553.4
253.2 | 550.7 | 551.8 | 553.4
253.3 | 550.6 | 551.8 | 553.4
253.4 | 550.6 | 551.8 | 553.4
253.5 | 550.6 | 551.8 | 553.4
253.6 | 550.6 | 551.8 | 553.4
253.7 | 550.6 | 551.8 | 553.4
253.8 | 550.5 | 551.7 | 553.4
253.9 | 550.5 | 551.7 | 553.4
254 | 550.5 | 551.7 | 553.4
254.1 | 550.5 | 551.7 | 553.3
254.2 | 550.5 | 551.7 | 553.3
254.3 | 550.5 | 551.7 | 553.3
254.4 | 550.5 | 551.6 | 553.3
254.5 | 550.5 | 551.6 | 553.3
254.6 | 550.4 | 551.6 | 553.3
254.7 | 550.4 | 551.6 | 553.3
254.8 | 550.4 | 551.5 | 553.2
254.9 | 550.4 | 551.5 | 553.2
255 | 550.3 | 551.5 | 553.2
255.1 | 550.3 | 551.5 | 553.2
255.2 | 550.3 | 551.5 | 553.2
255.3 | 550.2 | 551.5 | 553.1
255.4 | 550.2 | 551.5 | 553.1
255.5 | 550.2 | 551.5 | 553.1
255.6 | 550.2 | 551.5 | 553.1
255.7 | 550.2 | 551.5 | 553.1
255.8 | 550.2 | 551.4 | 553.1
255.9 | 550.2 | 551.4 | 553.1
256 | 550.2 | 551.4 | 553.1
256.1 | 550.1 | 551.3 | 553.1
256.2 | 550.1 | 551.3 | 553.1
256.3 | 550.1 | 551.3 | 553.1
256.4 | 550.1 | 551.3 | 553.1
256.5 | 550 | 551.3 | 553
256.6 | 550 | 551.3 | 553
256.7 | 550 | 551.2 | 553
256.8 | 550 | 551.2 | 553
256.9 | 549.9 | 551.2 | 553
257 | 549.9 | 551.2 | 553
257.1 | 549.9 | 551.1 | 553
257.2 | 549.9 | 551.1 | 552.9
257.3 | 549.9 | 551.1 | 552.9
257.4 | 549.9 | 551.1 | 552.9
257.5 | 549.9 | 551.1 | 552.9
257.6 | 549.8 | 551.1 | 552.9
257.7 | 549.8 | 551.1 | 552.8
257.8 | 549.8 | 551.1 | 552.8
257.9 | 549.8 | 551.1 | 552.8
258 | 549.7 | 551.1 | 552.8
258.1 | 549.7 | 551 | 552.8
258.2 | 549.7 | 551 | 552.8
258.3 | 549.7 | 551 | 552.7
258.4 | 549.6 | 551 | 552.7
258.5 | 549.6 | 551 | 552.7
258.6 | 549.6 | 551 | 552.7
258.7 | 549.5 | 550.9 | 552.7
258.8 | 549.5 | 550.9 | 552.7
258.9 | 549.5 | 550.9 | 552.7
259 | 549.5 | 550.9 | 552.7
259.1 | 549.5 | 550.8 | 552.7
259.2 | 549.5 | 550.8 | 552.7
259.3 | 549.5 | 550.8 | 552.7
259.4 | 549.4 | 550.8 | 552.6
259.5 | 549.4 | 550.8 | 552.6
259.6 | 549.4 | 550.8 | 552.6
259.7 | 549.4 | 550.8 | 552.6
259.8 | 549.3 | 550.8 | 552.6
259.9 | 549.3 | 550.8 | 552.5
260 | 549.3 | 550.7 | 552.5
260.1 | 549.3 | 550.7 | 552.5
260.2 | 549.2 | 550.7 | 552.5
260.3 | 549.2 | 550.7 | 552.5
260.4 | 549.2 | 550.7 | 552.5
260.5 | 549.2 | 550.6 | 552.4
260.6 | 549.2 | 550.6 | 552.4
260.7 | 549.2 | 550.6 | 552.4
260.8 | 549.2 | 550.6 | 552.4
260.9 | 549.1 | 550.6 | 552.4
261 | 549.1 | 550.5 | 552.4
261.1 | 549.1 | 550.5 | 552.4
261.2 | 549.1 | 550.5 | 552.4
261.3 | 549 | 550.5 | 552.4
261.4 | 549 | 550.5 | 552.4
261.5 | 549 | 550.5 | 552.4
261.6 | 548.9 | 550.5 | 552.3
261.7 | 548.9 | 550.5 | 552.3
261.8 | 548.9 | 550.5 | 552.3
261.9 | 548.9 | 550.4 | 552.3
262 | 548.9 | 550.4 | 552.3
262.1 | 548.9 | 550.4 | 552.3
262.2 | 548.8 | 550.4 | 552.2
262.3 | 548.8 | 550.4 | 552.2
262.4 | 548.8 | 550.3 | 552.2
262.5 | 548.8 | 550.3 | 552.2
262.6 | 548.7 | 550.3 | 552.1
262.7 | 548.7 | 550.2 | 552.1
262.8 | 548.7 | 550.2 | 552.1
262.9 | 548.7 | 550.2 | 552.1
263 | 548.6 | 550.2 | 552.1
263.1 | 548.6 | 550.2 | 552.1
263.2 | 548.6 | 550.2 | 552.1
263.3 | 548.6 | 550.2 | 552.1
263.4 | 548.6 | 550.2 | 552.1
263.5 | 548.6 | 550.2 | 552.1
263.6 | 548.5 | 550.2 | 552.1
263.7 | 548.5 | 550.1 | 552.1
263.8 | 548.5 | 550.1 | 552
263.9 | 548.5 | 550.1 | 552
264 | 548.5 | 550.1 | 552
264.1 | 548.4 | 550 | 552
264.2 | 548.4 | 550 | 552
264.3 | 548.3 | 550 | 551.9
264.4 | 548.3 | 549.9 | 551.9
264.5 | 548.3 | 549.9 | 551.9
264.6 | 548.3 | 549.9 | 551.9
264.7 | 548.2 | 549.9 | 551.9
264.8 | 548.2 | 549.9 | 551.9
264.9 | 548.2 | 549.9 | 551.8
265 | 548.2 | 549.9 | 551.8
265.1 | 548.2 | 549.9 | 551.8
265.2 | 548.2 | 549.9 | 551.8
265.3 | 548.1 | 549.8 | 551.8
265.4 | 548.1 | 549.8 | 551.8
265.5 | 548.1 | 549.8 | 551.8
265.6 | 548 | 549.8 | 551.8
265.7 | 548 | 549.8 | 551.8
265.8 | 548 | 549.7 | 551.8
265.9 | 548 | 549.7 | 551.7
266 | 547.9 | 549.7 | 551.7
266.1 | 547.9 | 549.6 | 551.7
266.2 | 547.9 | 549.6 | 551.7
266.3 | 547.9 | 549.6 | 551.7
266.4 | 547.9 | 549.6 | 551.7
266.5 | 547.9 | 549.6 | 551.6
266.6 | 547.9 | 549.5 | 551.6
266.7 | 547.8 | 549.5 | 551.6
266.8 | 547.8 | 549.5 | 551.6
266.9 | 547.8 | 549.5 | 551.6
267 | 547.7 | 549.5 | 551.5
267.1 | 547.7 | 549.5 | 551.5
267.2 | 547.7 | 549.5 | 551.5
267.3 | 547.6 | 549.5 | 551.5
267.4 | 547.6 | 549.5 | 551.5
267.5 | 547.6 | 549.4 | 551.5
267.6 | 547.6 | 549.4 | 551.5
267.7 | 547.6 | 549.4 | 551.5
267.8 | 547.6 | 549.4 | 551.5
267.9 | 547.6 | 549.4 | 551.5
268 | 547.5 | 549.3 | 551.4
268.1 | 547.5 | 549.3 | 551.4
268.2 | 547.5 | 549.3 | 551.4
268.3 | 547.4 | 549.2 | 551.4
268.4 | 547.4 | 549.2 | 551.4
268.5 | 547.4 | 549.2 | 551.3
268.6 | 547.4 | 549.2 | 551.3
268.7 | 547.3 | 549.2 | 551.3
268.8 | 547.3 | 549.2 | 551.3
268.9 | 547.3 | 549.2 | 551.3
269 | 547.3 | 549.2 | 551.3
269.1 | 547.3 | 549.1 | 551.2
269.2 | 547.3 | 549.1 | 551.2
269.3 | 547.2 | 549.1 | 551.2
269.4 | 547.2 | 549.1 | 551.2
269.5 | 547.2 | 549.1 | 551.2
269.6 | 547.2 | 549 | 551.1
269.7 | 547.1 | 549 | 551.1
269.8 | 547.1 | 549 | 551.1
269.9 | 547 | 548.9 | 551.1
270 | 547 | 548.9 | 551.1
270.1 | 547 | 548.9 | 551.1
270.2 | 547 | 548.9 | 551.1
270.3 | 547 | 548.9 | 551.1
270.4 | 547 | 548.9 | 551.1
270.5 | 547 | 548.9 | 551
270.6 | 546.9 | 548.9 | 551
270.7 | 546.9 | 548.9 | 551
270.8 | 546.9 | 548.8 | 551
270.9 | 546.9 | 548.8 | 551
271 | 546.8 | 548.8 | 550.9
271.1 | 546.8 | 548.7 | 550.9
271.2 | 546.8 | 548.7 | 550.9
271.3 | 546.7 | 548.7 | 550.9
271.4 | 546.7 | 548.7 | 550.9
271.5 | 546.7 | 548.7 | 550.8
271.6 | 546.7 | 548.6 | 550.8
271.7 | 546.6 | 548.6 | 550.8
271.8 | 546.6 | 548.6 | 550.8
271.9 | 546.6 | 548.6 | 550.8
272 | 546.6 | 548.6 | 550.8
272.1 | 546.6 | 548.6 | 550.8
272.2 | 546.6 | 548.6 | 550.8
272.3 | 546.5 | 548.6 | 550.8
272.4 | 546.5 | 548.5 | 550.8
272.5 | 546.5 | 548.5 | 550.7
272.6 | 546.4 | 548.5 | 550.7
272.7 | 546.4 | 548.4 | 550.7
272.8 | 546.4 | 548.4 | 550.7
272.9 | 546.4 | 548.4 | 550.7
273 | 546.3 | 548.4 | 550.6
273.1 | 546.3 | 548.4 | 550.6
273.2 | 546.3 | 548.3 | 550.6
273.3 | 546.3 | 548.3 | 550.6
273.4 | 546.3 | 548.3 | 550.6
273.5 | 546.3 | 548.2 | 550.5
273.6 | 546.2 | 548.2 | 550.5
273.7 | 546.2 | 548.2 | 550.5
273.8 | 546.1 | 548.2 | 550.5
273.9 | 546.1 | 548.2 | 550.5
274 | 546.1 | 548.2 | 550.5
274.1 | 546.1 | 548.2 | 550.5
274.2 | 546 | 548.2 | 550.5
274.3 | 546 | 548.1 | 550.5
274.4 | 546 | 548.1 | 550.4
274.5 | 546 | 548.1 | 550.4
274.6 | 546 | 548.1 | 550.4
274.7 | 546 | 548 | 550.4
274.8 | 545.9 | 548 | 550.4
274.9 | 545.9 | 548 | 550.3
275 | 545.9 | 548 | 550.3
275.1 | 545.9 | 548 | 550.3
275.2 | 545.8 | 547.9 | 550.3
275.3 | 545.8 | 547.9 | 550.3
275.4 | 545.8 | 547.9 | 550.2
275.5 | 545.7 | 547.9 | 550.2
275.6 | 545.7 | 547.9 | 550.2
275.7 | 545.7 | 547.9 | 550.2
275.8 | 545.7 | 547.9 | 550.2
275.9 | 545.7 | 547.8 | 550.2
276 | 545.7 | 547.8 | 550.2
276.1 | 545.6 | 547.8 | 550.2
276.2 | 545.6 | 547.7 | 550.2
276.3 | 545.6 | 547.7 | 550.2
276.4 | 545.5 | 547.7 | 550.1
276.5 | 545.5 | 547.7 | 550.1
276.6 | 545.5 | 547.6 | 550.1
276.7 | 545.4 | 547.6 | 550.1
276.8 | 545.4 | 547.6 | 550.1
276.9 | 545.4 | 547.6 | 550
277 | 545.3 | 547.6 | 550
277.1 | 545.3 | 547.6 | 550
277.2 | 545.3 | 547.6 | 550
277.3 | 545.3 | 547.6 | 549.9
277.4 | 545.2 | 547.5 | 549.9
277.5 | 545.2 | 547.5 | 549.9
277.6 | 545.2 | 547.5 | 549.9
277.7 | 545.2 | 547.4 | 549.9
277.8 | 545.2 | 547.4 | 549.9
277.9 | 545.2 | 547.4 | 549.9
278 | 545.1 | 547.4 | 549.9
278.1 | 545.1 | 547.3 | 549.9
278.2 | 545.1 | 547.3 | 549.8
278.3 | 545 | 547.3 | 549.8
278.4 | 545 | 547.3 | 549.8
278.5 | 545 | 547.3 | 549.8
278.6 | 545 | 547.3 | 549.8
278.7 | 544.9 | 547.3 | 549.7
278.8 | 544.9 | 547.2 | 549.7
278.9 | 544.9 | 547.2 | 549.7
279 | 544.9 | 547.2 | 549.7
279.1 | 544.9 | 547.2 | 549.6
279.2 | 544.9 | 547.1 | 549.6
279.3 | 544.8 | 547.1 | 549.6
279.4 | 544.8 | 547.1 | 549.6
279.5 | 544.8 | 547 | 549.6
279.6 | 544.7 | 547 | 549.5
279.7 | 544.7 | 547 | 549.5
279.8 | 544.6 | 547 | 549.5
279.9 | 544.6 | 547 | 549.5
280 | 544.6 | 547 | 549.5
280.1 | 544.6 | 547 | 549.5
280.2 | 544.5 | 547 | 549.5
280.3 | 544.5 | 546.9 | 549.5
280.4 | 544.5 | 546.9 | 549.4
280.5 | 544.5 | 546.9 | 549.4
280.6 | 544.5 | 546.8 | 549.4
280.7 | 544.5 | 546.8 | 549.4
280.8 | 544.4 | 546.8 | 549.4
280.9 | 544.4 | 546.8 | 549.3
281 | 544.3 | 546.7 | 549.3
281.1 | 544.3 | 546.7 | 549.3
281.2 | 544.3 | 546.7 | 549.3
281.3 | 544.2 | 546.7 | 549.3
281.4 | 544.2 | 546.6 | 549.2
281.5 | 544.2 | 546.6 | 549.2
281.6 | 544.2 | 546.6 | 549.2
281.7 | 544.2 | 546.6 | 549.2
281.8 | 544.2 | 546.6 | 549.2
281.9 | 544.1 | 546.6 | 549.2
282 | 544.1 | 546.6 | 549.2
282.1 | 544.1 | 546.5 | 549.2
282.2 | 544 | 546.5 | 549.1
282.3 | 544 | 546.5 | 549.1
282.4 | 544 | 546.5 | 549.1
282.5 | 543.9 | 546.4 | 549.1
282.6 | 543.9 | 546.4 | 549.1
282.7 | 543.9 | 546.4 | 549
282.8 | 543.9 | 546.3 | 549
282.9 | 543.9 | 546.3 | 549
283 | 543.9 | 546.3 | 549
283.1 | 543.8 | 546.3 | 549
283.2 | 543.8 | 546.3 | 548.9
283.3 | 543.8 | 546.3 | 548.9
283.4 | 543.8 | 546.3 | 548.9
283.5 | 543.7 | 546.2 | 548.9
283.6 | 543.7 | 546.2 | 548.9
283.7 | 543.7 | 546.2 | 548.9
283.8 | 543.6 | 546.1 | 548.9
283.9 | 543.6 | 546.1 | 548.9
284 | 543.6 | 546.1 | 548.8
284.1 | 543.5 | 546.1 | 548.8
284.2 | 543.5 | 546 | 548.8
284.3 | 543.5 | 546 | 548.8
284.4 | 543.4 | 546 | 548.7
284.5 | 543.4 | 546 | 548.7
284.6 | 543.4 | 546 | 548.7
284.7 | 543.4 | 546 | 548.7
284.8 | 543.4 | 545.9 | 548.7
284.9 | 543.4 | 545.9 | 548.6
285 | 543.3 | 545.9 | 548.6
285.1 | 543.3 | 545.9 | 548.6
285.2 | 543.3 | 545.8 | 548.6
285.3 | 543.3 | 545.8 | 548.6
285.4 | 543.2 | 545.8 | 548.6
285.5 | 543.2 | 545.7 | 548.6
285.6 | 543.1 | 545.7 | 548.6
285.7 | 543.1 | 545.7 | 548.5
285.8 | 543.1 | 545.7 | 548.5
285.9 | 543.1 | 545.7 | 548.5
286 | 543.1 | 545.7 | 548.5
286.1 | 543.1 | 545.7 | 548.4
286.2 | 543.1 | 545.7 | 548.4
286.3 | 543 | 545.6 | 548.4
286.4 | 543 | 545.6 | 548.4
286.5 | 543 | 545.5 | 548.3
286.6 | 542.9 | 545.5 | 548.3
286.7 | 542.9 | 545.5 | 548.3
286.8 | 542.9 | 545.5 | 548.3
286.9 | 542.8 | 545.4 | 548.2
287 | 542.8 | 545.4 | 548.2
287.1 | 542.8 | 545.4 | 548.2
287.2 | 542.8 | 545.3 | 548.2
287.3 | 542.8 | 545.3 | 548.2
287.4 | 542.8 | 545.3 | 548.2
287.5 | 542.7 | 545.3 | 548.2
287.6 | 542.7 | 545.3 | 548.2
287.7 | 542.7 | 545.3 | 548.1
287.8 | 542.6 | 545.2 | 548.1
287.9 | 542.6 | 545.2 | 548.1
288 | 542.6 | 545.2 | 548.1
288.1 | 542.5 | 545.2 | 548.1
288.2 | 542.5 | 545.1 | 548
288.3 | 542.5 | 545.1 | 548
288.4 | 542.5 | 545.1 | 548
288.5 | 542.4 | 545 | 548
288.6 | 542.4 | 545 | 548
288.7 | 542.4 | 545 | 547.9
288.8 | 542.4 | 545 | 547.9
288.9 | 542.4 | 545 | 547.9
289 | 542.4 | 545 | 547.9
289.1 | 542.3 | 545 | 547.9
289.2 | 542.3 | 544.9 | 547.9
289.3 | 542.3 | 544.9 | 547.9
289.4 | 542.2 | 544.9 | 547.9
289.5 | 542.2 | 544.8 | 547.8
289.6 | 542.2 | 544.8 | 547.8
289.7 | 542.1 | 544.8 | 547.8
289.8 | 542.1 | 544.7 | 547.7
289.9 | 542.1 | 544.7 | 547.7
290 | 542.1 | 544.7 | 547.7
290.1 | 542.1 | 544.7 | 547.7
290.2 | 542.1 | 544.7 | 547.7
290.3 | 542.1 | 544.7 | 547.6
290.4 | 542 | 544.6 | 547.6
290.5 | 542 | 544.6 | 547.6
290.6 | 542 | 544.6 | 547.6
290.7 | 542 | 544.6 | 547.6
290.8 | 541.9 | 544.5 | 547.6
290.9 | 541.9 | 544.5 | 547.6
291 | 541.8 | 544.5 | 547.5
291.1 | 541.8 | 544.4 | 547.5
291.2 | 541.8 | 544.4 | 547.5
291.3 | 541.8 | 544.4 | 547.5
291.4 | 541.8 | 544.4 | 547.4
291.5 | 541.8 | 544.4 | 547.4
291.6 | 541.8 | 544.4 | 547.4
291.7 | 541.8 | 544.3 | 547.4
291.8 | 541.8 | 544.3 | 547.4
291.9 | 541.7 | 544.3 | 547.3
292 | 541.7 | 544.2 | 547.3
292.1 | 541.6 | 544.2 | 547.3
292.2 | 541.6 | 544.2 | 547.3
292.3 | 541.6 | 544.2 | 547.3
292.4 | 541.6 | 544.1 | 547.3
292.5 | 541.6 | 544.1 | 547.3
292.6 | 541.5 | 544.1 | 547.2
292.7 | 541.5 | 544.1 | 547.2
292.8 | 541.5 | 544.1 | 547.2
292.9 | 541.5 | 544.1 | 547.2
293 | 541.5 | 544 | 547.1
293.1 | 541.5 | 544 | 547.1
293.2 | 541.5 | 544 | 547.1
293.3 | 541.5 | 543.9 | 547.1
293.4 | 541.4 | 543.9 | 547
293.5 | 541.4 | 543.9 | 547
293.6 | 541.4 | 543.8 | 547
293.7 | 541.4 | 543.8 | 547
293.8 | 541.4 | 543.8 | 547
293.9 | 541.3 | 543.7 | 547
294 | 541.3 | 543.7 | 547
294.1 | 541.3 | 543.7 | 547
294.2 | 541.3 | 543.7 | 546.9
294.3 | 541.3 | 543.7 | 546.9
294.4 | 541.2 | 543.7 | 546.9
294.5 | 541.2 | 543.7 | 546.9
294.6 | 541.2 | 543.6 | 546.8
294.7 | 541.2 | 543.6 | 546.8
294.8 | 541.2 | 543.6 | 546.8
294.9 | 541.2 | 543.5 | 546.7
295 | 541.2 | 543.5 | 546.7
295.1 | 541.2 | 543.5 | 546.7
295.2 | 541.2 | 543.4 | 546.7
295.3 | 541.2 | 543.4 | 546.7
295.4 | 541.2 | 543.4 | 546.6
295.5 | 541.1 | 543.4 | 546.6
295.6 | 541.1 | 543.4 | 546.6
295.7 | 541.1 | 543.4 | 546.6
295.8 | 541.1 | 543.4 | 546.6
295.9 | 541.1 | 543.3 | 546.6
296 | 541.1 | 543.3 | 546.6
296.1 | 541 | 543.2 | 546.5
296.2 | 541 | 543.2 | 546.5
296.3 | 541 | 543.2 | 546.5
296.4 | 541 | 543.2 | 546.5
296.5 | 541 | 543.1 | 546.4
296.6 | 541 | 543.1 | 546.4
296.7 | 541 | 543.1 | 546.4
296.8 | 541 | 543.1 | 546.3
296.9 | 541 | 543.1 | 546.3
297 | 541 | 543.1 | 546.3
297.1 | 540.9 | 543.1 | 546.3
297.2 | 540.9 | 543 | 546.3
297.3 | 540.9 | 543 | 546.3
297.4 | 540.9 | 543 | 546.3
297.5 | 540.9 | 542.9 | 546.3
297.6 | 540.9 | 542.9 | 546.2
297.7 | 540.9 | 542.9 | 546.2
297.8 | 540.9 | 542.9 | 546.2
297.9 | 540.9 | 542.8 | 546.2
298 | 540.8 | 542.8 | 546.1
298.1 | 540.8 | 542.8 | 546.1
298.2 | 540.8 | 542.8 | 546.1
298.3 | 540.8 | 542.8 | 546
298.4 | 540.8 | 542.8 | 546
298.5 | 540.8 | 542.7 | 546
298.6 | 540.8 | 542.7 | 546
298.7 | 540.8 | 542.7 | 546
298.8 | 540.8 | 542.7 | 546
298.9 | 540.8 | 542.6 | 546
299 | 540.8 | 542.6 | 546
299.1 | 540.8 | 542.6 | 545.9
299.2 | 540.8 | 542.6 | 545.9
299.3 | 540.8 | 542.5 | 545.8
299.4 | 540.8 | 542.5 | 545.8
299.5 | 540.8 | 542.5 | 545.8
299.6 | 540.8 | 542.5 | 545.8
299.7 | 540.7 | 542.4 | 545.7
299.8 | 540.7 | 542.4 | 545.7
299.9 | 540.7 | 542.4 | 545.7
300 | 540.7 | 542.4 | 545.7
300.1 | 540.7 | 542.4 | 545.7
300.2 | 540.7 | 542.4 | 545.7
300.3 | 540.7 | 542.4 | 545.7
300.4 | 540.7 | 542.4 | 545.6
300.5 | 540.7 | 542.3 | 545.6
300.6 | 540.6 | 542.3 | 545.6
300.7 | 540.6 | 542.3 | 545.6
300.8 | 540.6 | 542.3 | 545.5
300.9 | 540.6 | 542.3 | 545.5
301 | 540.6 | 542.2 | 545.5
301.1 | 540.6 | 542.2 | 545.4
301.2 | 540.6 | 542.2 | 545.4
301.3 | 540.6 | 542.2 | 545.4
301.4 | 540.5 | 542.1 | 545.4
301.5 | 540.5 | 542.1 | 545.3
301.6 | 540.5 | 542.1 | 545.3
301.7 | 540.5 | 542.1 | 545.3
301.8 | 540.5 | 542.1 | 545.3
301.9 | 540.5 | 542.1 | 545.3
302 | 540.5 | 542.1 | 545.3
302.1 | 540.5 | 542.1 | 545.3
302.2 | 540.5 | 542.1 | 545.2
302.3 | 540.5 | 542.1 | 545.2
302.4 | 540.5 | 542.1 | 545.2
302.5 | 540.5 | 542.1 | 545.1
302.6 | 540.5 | 542 | 545.1
302.7 | 540.5 | 542 | 545.1
302.8 | 540.5 | 542 | 545
302.9 | 540.5 | 542 | 545
303 | 540.4 | 542 | 545
303.1 | 540.4 | 541.9 | 545
303.2 | 540.4 | 541.9 | 545
303.3 | 540.4 | 541.9 | 545
303.4 | 540.4 | 541.9 | 545
303.5 | 540.4 | 541.9 | 545
303.6 | 540.3 | 541.9 | 544.9
303.7 | 540.3 | 541.9 | 544.9
303.8 | 540.3 | 541.8 | 544.9
303.9 | 540.3 | 541.8 | 544.8
304 | 540.3 | 541.8 | 544.8
304.1 | 540.3 | 541.8 | 544.8
304.2 | 540.3 | 541.8 | 544.7
304.3 | 540.2 | 541.8 | 544.7
304.4 | 540.2 | 541.8 | 544.7
304.5 | 540.2 | 541.8 | 544.7
304.6 | 540.2 | 541.8 | 544.7
304.7 | 540.2 | 541.8 | 544.7
304.8 | 540.2 | 541.8 | 544.6
304.9 | 540.2 | 541.8 | 544.6
305 | 540.2 | 541.8 | 544.6
305.1 | 540.2 | 541.8 | 544.6
305.2 | 540.2 | 541.8 | 544.6
305.3 | 540.2 | 541.8 | 544.5
305.4 | 540.2 | 541.8 | 544.5
305.5 | 540.1 | 541.7 | 544.5
305.6 | 540.1 | 541.7 | 544.4
305.7 | 540.1 | 541.7 | 544.4
305.8 | 540.1 | 541.7 | 544.4
305.9 | 540.1 | 541.7 | 544.4
306 | 540 | 541.7 | 544.4
306.1 | 540 | 541.7 | 544.4
306.2 | 540 | 541.7 | 544.3
306.3 | 540 | 541.7 | 544.3
306.4 | 540 | 541.7 | 544.3
306.5 | 539.9 | 541.7 | 544.2
306.6 | 539.9 | 541.7 | 544.2
306.7 | 539.9 | 541.6 | 544.2
306.8 | 539.9 | 541.6 | 544.2
306.9 | 539.9 | 541.6 | 544.1
307 | 539.9 | 541.6 | 544.1
307.1 | 539.9 | 541.6 | 544.1
307.2 | 539.9 | 541.6 | 544.1
307.3 | 539.9 | 541.6 | 544.1
307.4 | 539.8 | 541.6 | 544.1
307.5 | 539.8 | 541.6 | 544
307.6 | 539.8 | 541.6 | 544
307.7 | 539.8 | 541.6 | 544
307.8 | 539.8 | 541.6 | 544
307.9 | 539.8 | 541.6 | 543.9
308 | 539.7 | 541.6 | 543.9
308.1 | 539.7 | 541.6 | 543.8
308.2 | 539.7 | 541.5 | 543.8
308.3 | 539.6 | 541.5 | 543.8
308.4 | 539.6 | 541.5 | 543.8
308.5 | 539.6 | 541.5 | 543.7
308.6 | 539.6 | 541.5 | 543.7
308.7 | 539.6 | 541.5 | 543.7
308.8 | 539.6 | 541.5 | 543.7
308.9 | 539.6 | 541.5 | 543.7
309 | 539.6 | 541.5 | 543.7
309.1 | 539.6 | 541.5 | 543.7
309.2 | 539.5 | 541.5 | 543.6
309.3 | 539.5 | 541.5 | 543.6
309.4 | 539.5 | 541.5 | 543.6
309.5 | 539.5 | 541.5 | 543.6
309.6 | 539.5 | 541.5 | 543.5
309.7 | 539.4 | 541.5 | 543.5
309.8 | 539.4 | 541.5 | 543.4
309.9 | 539.4 | 541.5 | 543.4
310 | 539.4 | 541.5 | 543.4
310.1 | 539.4 | 541.5 | 543.4
310.2 | 539.3 | 541.5 | 543.4
310.3 | 539.3 | 541.5 | 543.4
310.4 | 539.2 | 541.5 | 543.4
310.5 | 539.2 | 541.4 | 543.3
310.6 | 539.2 | 541.4 | 543.3
310.7 | 539.2 | 541.4 | 543.3
310.8 | 539.2 | 541.4 | 543.2
310.9 | 539.2 | 541.4 | 543.2
311 | 539.2 | 541.4 | 543.2
311.1 | 539.2 | 541.4 | 543.1
311.2 | 539.2 | 541.4 | 543.1
311.3 | 539.1 | 541.4 | 543.1
311.4 | 539.1 | 541.4 | 543.1
311.5 | 539.1 | 541.3 | 543.1
311.6 | 539.1 | 541.3 | 543.1
311.7 | 539 | 541.3 | 543.1
311.8 | 539 | 541.3 | 543.1
311.9 | 539 | 541.3 | 543
312 | 539 | 541.3 | 543
312.1 | 538.9 | 541.3 | 542.9
312.2 | 538.9 | 541.2 | 542.9
312.3 | 538.9 | 541.2 | 542.9
312.4 | 538.9 | 541.2 | 542.9
312.5 | 538.9 | 541.2 | 542.8
312.6 | 538.9 | 541.2 | 542.8
312.7 | 538.9 | 541.2 | 542.8
312.8 | 538.9 | 541.2 | 542.8
312.9 | 538.9 | 541.2 | 542.8
313 | 538.8 | 541.2 | 542.8
313.1 | 538.8 | 541.2 | 542.7
313.2 | 538.7 | 541.2 | 542.7
313.3 | 538.7 | 541.2 | 542.7
313.4 | 538.7 | 541.2 | 542.7
313.5 | 538.7 | 541.2 | 542.6
313.6 | 538.7 | 541.2 | 542.6
313.7 | 538.6 | 541.1 | 542.6
313.8 | 538.6 | 541.1 | 542.5
313.9 | 538.6 | 541.1 | 542.5
314 | 538.6 | 541.1 | 542.5
314.1 | 538.6 | 541.1 | 542.5
314.2 | 538.6 | 541.1 | 542.4
314.3 | 538.5 | 541.1 | 542.4
314.4 | 538.5 | 541.1 | 542.4
314.5 | 538.5 | 541 | 542.4
314.6 | 538.4 | 541 | 542.4
314.7 | 538.4 | 541 | 542.4
314.8 | 538.4 | 541 | 542.3
314.9 | 538.3 | 541 | 542.3
315 | 538.3 | 541 | 542.3
315.1 | 538.3 | 541 | 542.3
315.2 | 538.3 | 540.9 | 542.2
315.3 | 538.3 | 540.9 | 542.2
315.4 | 538.3 | 540.9 | 542.2
315.5 | 538.2 | 540.9 | 542.2
315.6 | 538.2 | 540.8 | 542.1
315.7 | 538.2 | 540.8 | 542.1
315.8 | 538.2 | 540.8 | 542.1
315.9 | 538.1 | 540.8 | 542.1
316 | 538.1 | 540.8 | 542.1
316.1 | 538.1 | 540.8 | 542.1
316.2 | 538 | 540.8 | 542.1
316.3 | 538 | 540.8 | 542.1
316.4 | 538 | 540.8 | 542
316.5 | 537.9 | 540.8 | 542
316.6 | 537.9 | 540.8 | 542
316.7 | 537.9 | 540.7 | 542
316.8 | 537.9 | 540.7 | 542
316.9 | 537.9 | 540.7 | 541.9
317 | 537.9 | 540.7 | 541.9
317.1 | 537.9 | 540.7 | 541.9
317.2 | 537.8 | 540.7 | 541.8
317.3 | 537.8 | 540.7 | 541.8
317.4 | 537.8 | 540.6 | 541.8
317.5 | 537.7 | 540.6 | 541.8
317.6 | 537.7 | 540.6 | 541.8
317.7 | 537.6 | 540.6 | 541.8
317.8 | 537.6 | 540.5 | 541.8
317.9 | 537.6 | 540.5 | 541.8
318 | 537.6 | 540.5 | 541.8
318.1 | 537.6 | 540.5 | 541.7
318.2 | 537.6 | 540.5 | 541.7
318.3 | 537.5 | 540.5 | 541.7
318.4 | 537.5 | 540.5 | 541.7
318.5 | 537.5 | 540.5 | 541.7
318.6 | 537.4 | 540.5 | 541.6
318.7 | 537.4 | 540.4 | 541.6
318.8 | 537.4 | 540.4 | 541.6
318.9 | 537.3 | 540.4 | 541.6
319 | 537.3 | 540.4 | 541.6
319.1 | 537.3 | 540.4 | 541.5
319.2 | 537.3 | 540.3 | 541.5
319.3 | 537.3 | 540.3 | 541.5
319.4 | 537.3 | 540.3 | 541.5
319.5 | 537.2 | 540.3 | 541.5
319.6 | 537.2 | 540.3 | 541.5
319.7 | 537.2 | 540.2 | 541.5
319.8 | 537.1 | 540.2 | 541.5
319.9 | 537.1 | 540.2 | 541.5
320 | 537.1 | 540.2 | 541.5
320.1 | 537.1 | 540.2 | 541.5
320.2 | 537 | 540.2 | 541.5
320.3 | 537 | 540.2 | 541.4
320.4 | 537 | 540.2 | 541.4
320.5 | 537 | 540.1 | 541.4
320.6 | 537 | 540.1 | 541.4
320.7 | 537 | 540.1 | 541.4
320.8 | 536.9 | 540.1 | 541.4
320.9 | 536.9 | 540 | 541.3
321 | 536.8 | 540 | 541.3
321.1 | 536.8 | 540 | 541.3
321.2 | 536.8 | 540 | 541.3
321.3 | 536.7 | 539.9 | 541.3
321.4 | 536.7 | 539.9 | 541.3
321.5 | 536.7 | 539.9 | 541.3
321.6 | 536.7 | 539.9 | 541.3
321.7 | 536.7 | 539.9 | 541.2
321.8 | 536.7 | 539.9 | 541.2
321.9 | 536.6 | 539.9 | 541.2
322 | 536.6 | 539.9 | 541.2
322.1 | 536.6 | 539.8 | 541.2
322.2 | 536.5 | 539.8 | 541.2
322.3 | 536.5 | 539.8 | 541.2
322.4 | 536.5 | 539.8 | 541.2
322.5 | 536.4 | 539.7 | 541.2
322.6 | 536.4 | 539.7 | 541.2
322.7 | 536.3 | 539.7 | 541.2
322.8 | 536.3 | 539.7 | 541.2
322.9 | 536.3 | 539.7 | 541.2
323 | 536.3 | 539.6 | 541.2
323.1 | 536.3 | 539.6 | 541.2
323.2 | 536.3 | 539.6 | 541.2
323.3 | 536.2 | 539.6 | 541.2
323.4 | 536.2 | 539.6 | 541.2
323.5 | 536.2 | 539.5 | 541.2
323.6 | 536.1 | 539.5 | 541.1
323.7 | 536.1 | 539.5 | 541.1
323.8 | 536.1 | 539.4 | 541.1
323.9 | 536 | 539.4 | 541.1
324 | 536 | 539.4 | 541.1
324.1 | 536 | 539.4 | 541.1
324.2 | 536 | 539.4 | 541.1
324.3 | 535.9 | 539.4 | 541.1
324.4 | 535.9 | 539.4 | 541.1
324.5 | 535.9 | 539.4 | 541.1
324.6 | 535.9 | 539.3 | 541.1
324.7 | 535.9 | 539.3 | 541.1
324.8 | 535.9 | 539.3 | 541
324.9 | 535.8 | 539.2 | 541
325 | 535.8 | 539.2 | 541
325.1 | 535.8 | 539.2 | 541
325.2 | 535.7 | 539.2 | 541
325.3 | 535.7 | 539.1 | 541
325.4 | 535.7 | 539.1 | 541
325.5 | 535.6 | 539.1 | 541
325.6 | 535.6 | 539.1 | 541
325.7 | 535.6 | 539.1 | 541
325.8 | 535.5 | 539.1 | 540.9
325.9 | 535.5 | 539.1 | 540.9
326 | 535.5 | 539.1 | 540.9
326.1 | 535.5 | 539 | 540.9
326.2 | 535.5 | 539 | 540.9
326.3 | 535.5 | 539 | 540.9
326.4 | 535.4 | 538.9 | 540.9
326.5 | 535.4 | 538.9 | 540.9
326.6 | 535.3 | 538.9 | 540.9
326.7 | 535.3 | 538.8 | 540.9
326.8 | 535.3 | 538.8 | 540.9
326.9 | 535.2 | 538.8 | 540.8
327 | 535.2 | 538.7 | 540.8
327.1 | 535.2 | 538.7 | 540.8
327.2 | 535.2 | 538.7 | 540.8
327.3 | 535.2 | 538.7 | 540.8
327.4 | 535.2 | 538.7 | 540.8
327.5 | 535.1 | 538.7 | 540.8
327.6 | 535.1 | 538.7 | 540.8
327.7 | 535.1 | 538.6 | 540.8
327.8 | 535 | 538.6 | 540.8
327.9 | 535 | 538.6 | 540.8
328 | 534.9 | 538.6 | 540.8
328.1 | 534.9 | 538.5 | 540.8
328.2 | 534.9 | 538.5 | 540.8
328.3 | 534.9 | 538.5 | 540.8
328.4 | 534.9 | 538.4 | 540.8
328.5 | 534.9 | 538.4 | 540.8
328.6 | 534.7 | 538.4 | 540.8
328.7 | 534.7 | 538.4 | 540.7
328.8 | 534.7 | 538.4 | 540.7
328.9 | 534.7 | 538.4 | 540.7
329 | 534.7 | 538.4 | 540.7
329.1 | 534.7 | 538.3 | 540.7
329.2 | 534.6 | 538.3 | 540.7
329.3 | 534.6 | 538.3 | 540.7
329.4 | 534.5 | 538.2 | 540.7
329.5 | 534.5 | 538.2 | 540.7
329.6 | 534.5 | 538.2 | 540.6
329.7 | 534.4 | 538.1 | 540.6
329.8 | 534.4 | 538.1 | 540.6
329.9 | 534.4 | 538.1 | 540.6
330 | 534.4 | 538.1 | 540.6
330.1 | 534.4 | 538.1 | 540.6
330.2 | 534.3 | 538.1 | 540.6
330.3 | 534.3 | 538.1 | 540.5
330.4 | 534.3 | 538 | 540.5
330.5 | 534.2 | 538 | 540.5
330.6 | 534.2 | 538 | 540.5
330.7 | 534.2 | 538 | 540.5
330.8 | 534.1 | 537.9 | 540.5
330.9 | 534.1 | 537.9 | 540.5
331 | 534.1 | 537.8 | 540.5
331.1 | 534.1 | 537.8 | 540.5
331.2 | 534.1 | 537.8 | 540.5
331.3 | 534 | 537.8 | 540.5
331.4 | 534 | 537.8 | 540.5
331.5 | 534 | 537.8 | 540.4
331.6 | 533.9 | 537.7 | 540.4
331.7 | 533.9 | 537.7 | 540.4
331.8 | 533.9 | 537.7 | 540.4
331.9 | 533.9 | 537.7 | 540.4
332 | 533.8 | 537.6 | 540.4
332.1 | 533.8 | 537.6 | 540.4
332.2 | 533.7 | 537.6 | 540.3
332.3 | 533.7 | 537.6 | 540.3
332.4 | 533.7 | 537.5 | 540.3
332.5 | 533.6 | 537.5 | 540.3
332.6 | 533.6 | 537.5 | 540.3
332.7 | 533.6 | 537.5 | 540.2
332.8 | 533.6 | 537.5 | 540.2
332.9 | 533.6 | 537.5 | 540.2
333 | 533.5 | 537.4 | 540.2
333.1 | 533.5 | 537.4 | 540.2
333.2 | 533.4 | 537.4 | 540.2
333.3 | 533.4 | 537.3 | 540.2
333.4 | 533.4 | 537.3 | 540.2
333.5 | 533.3 | 537.2 | 540.2
333.6 | 533.3 | 537.2 | 540.2
333.7 | 533.3 | 537.2 | 540.2
333.8 | 533.3 | 537.1 | 540.1
333.9 | 533.2 | 537.1 | 540.1
334 | 533.2 | 537.1 | 540.1
334.1 | 533.2 | 537.1 | 540.1
334.2 | 533.1 | 537.1 | 540.1
334.3 | 533.1 | 537.1 | 540.1
334.4 | 533 | 537.1 | 540
334.5 | 533 | 537 | 540
334.6 | 533 | 537 | 540
334.7 | 533 | 537 | 540
334.8 | 533 | 536.9 | 540
334.9 | 532.9 | 536.9 | 539.9
335 | 532.9 | 536.9 | 539.9
335.1 | 532.9 | 536.8 | 539.9
335.2 | 532.8 | 536.8 | 539.9
335.3 | 532.8 | 536.8 | 539.9
335.4 | 532.8 | 536.8 | 539.9
335.5 | 532.7 | 536.8 | 539.9
335.6 | 532.7 | 536.8 | 539.9
335.7 | 532.7 | 536.8 | 539.9
335.8 | 532.6 | 536.7 | 539.9
335.9 | 532.6 | 536.7 | 539.8
336 | 532.6 | 536.6 | 539.8
336.1 | 532.6 | 536.6 | 539.8
336.2 | 532.5 | 536.6 | 539.8
336.3 | 532.5 | 536.5 | 539.7
336.4 | 532.5 | 536.5 | 539.7
336.5 | 532.4 | 536.5 | 539.7
336.6 | 532.4 | 536.5 | 539.7
336.7 | 532.3 | 536.5 | 539.6
336.8 | 532.3 | 536.5 | 539.6
336.9 | 532.3 | 536.5 | 539.6
337 | 532.3 | 536.4 | 539.6
337.1 | 532.3 | 536.4 | 539.6
337.2 | 532.2 | 536.3 | 539.6
337.3 | 532.2 | 536.3 | 539.6
337.4 | 532.2 | 536.3 | 539.6
337.5 | 532.1 | 536.2 | 539.6
337.6 | 532.1 | 536.2 | 539.5
337.7 | 532.1 | 536.2 | 539.5
337.8 | 532 | 536.2 | 539.5
337.9 | 532 | 536.2 | 539.5
338 | 532 | 536.2 | 539.5
338.1 | 531.9 | 536.1 | 539.4
338.2 | 531.9 | 536.1 | 539.4
338.3 | 531.9 | 536.1 | 539.4
338.4 | 531.9 | 536 | 539.4
338.5 | 531.8 | 536 | 539.3
338.6 | 531.8 | 536 | 539.3
338.7 | 531.8 | 535.9 | 539.3
338.8 | 531.8 | 535.9 | 539.3
338.9 | 531.7 | 535.9 | 539.2
339 | 531.7 | 535.9 | 539.2
339.1 | 531.7 | 535.9 | 539.2
339.2 | 531.6 | 535.9 | 539.2
339.3 | 531.6 | 535.8 | 539.2
339.4 | 531.5 | 535.8 | 539.2
339.5 | 531.5 | 535.8 | 539.2
339.6 | 531.5 | 535.7 | 539.2
339.7 | 531.5 | 535.7 | 539.1
339.8 | 531.5 | 535.7 | 539.1
339.9 | 531.5 | 535.6 | 539.1
340 | 531.4 | 535.6 | 539.1
340.1 | 531.4 | 535.6 | 539.1
340.2 | 531.3 | 535.5 | 539
340.3 | 531.3 | 535.5 | 539
340.4 | 531.3 | 535.5 | 539
340.5 | 531.2 | 535.5 | 538.9
340.6 | 531.2 | 535.5 | 538.9
340.7 | 531.2 | 535.4 | 538.9
340.8 | 531.2 | 535.4 | 538.9
340.9 | 531.2 | 535.4 | 538.9
341 | 531.1 | 535.3 | 538.9
341.1 | 531.1 | 535.3 | 538.9
341.2 | 531.1 | 535.3 | 538.9
341.3 | 531 | 535.2 | 538.8
341.4 | 531 | 535.2 | 538.8
341.5 | 531 | 535.2 | 538.8
341.6 | 530.9 | 535.2 | 538.8
341.7 | 530.9 | 535.2 | 538.7
341.8 | 530.9 | 535.2 | 538.7
341.9 | 530.9 | 535.1 | 538.7
342 | 530.9 | 535.1 | 538.7
342.1 | 530.9 | 535.1 | 538.6
342.2 | 530.8 | 535 | 538.6
342.3 | 530.8 | 535 | 538.6
342.4 | 530.8 | 535 | 538.6
342.5 | 530.7 | 534.9 | 538.6
342.6 | 530.7 | 534.9 | 538.6
342.7 | 530.6 | 534.9 | 538.6
342.8 | 530.6 | 534.9 | 538.5
342.9 | 530.6 | 534.9 | 538.5
343 | 530.5 | 534.8 | 538.5
343.1 | 530.5 | 534.8 | 538.5
343.2 | 530.5 | 534.7 | 538.4
343.3 | 530.5 | 534.7 | 538.4
343.4 | 530.5 | 534.7 | 538.4
343.5 | 530.5 | 534.6 | 538.4
343.6 | 530.4 | 534.6 | 538.3
343.7 | 530.4 | 534.6 | 538.3
343.8 | 530.4 | 534.6 | 538.3
343.9 | 530.3 | 534.6 | 538.3
344 | 530.3 | 534.6 | 538.3
344.1 | 530.3 | 534.5 | 538.3
344.2 | 530.2 | 534.5 | 538.3
344.3 | 530.2 | 534.5 | 538.2
344.4 | 530.2 | 534.4 | 538.2
344.5 | 530.2 | 534.4 | 538.2
344.6 | 530.1 | 534.3 | 538.1
344.7 | 530.1 | 534.3 | 538.1
344.8 | 530.1 | 534.3 | 538.1
344.9 | 530.1 | 534.2 | 538.1
345 | 530.1 | 534.2 | 538
345.1 | 530.1 | 534.2 | 538
345.2 | 530 | 534.2 | 538
345.3 | 530 | 534.2 | 537.9
345.4 | 529.9 | 534.1 | 537.9
345.5 | 529.9 | 534.1 | 537.9
345.6 | 529.9 | 534.1 | 537.9
345.7 | 529.9 | 534.1 | 537.9
345.8 | 529.8 | 534 | 537.9
345.9 | 529.8 | 534 | 537.9
346 | 529.8 | 533.9 | 537.9
346.1 | 529.7 | 533.9 | 537.8
346.2 | 529.7 | 533.9 | 537.8
346.3 | 529.7 | 533.9 | 537.8
346.4 | 529.6 | 533.9 | 537.7
346.5 | 529.6 | 533.8 | 537.7
346.6 | 529.6 | 533.8 | 537.7
346.7 | 529.6 | 533.8 | 537.6
346.8 | 529.6 | 533.8 | 537.6
346.9 | 529.6 | 533.7 | 537.6
347 | 529.5 | 533.7 | 537.6
347.1 | 529.5 | 533.7 | 537.6
347.2 | 529.5 | 533.6 | 537.6
347.3 | 529.4 | 533.6 | 537.6
347.4 | 529.4 | 533.6 | 537.5
347.5 | 529.4 | 533.5 | 537.5
347.6 | 529.3 | 533.5 | 537.5
347.7 | 529.3 | 533.4 | 537.4
347.8 | 529.3 | 533.4 | 537.4
347.9 | 529.3 | 533.4 | 537.4
348 | 529.3 | 533.4 | 537.4
348.1 | 529.3 | 533.4 | 537.3
348.2 | 529.2 | 533.3 | 537.3
348.3 | 529.2 | 533.3 | 537.3
348.4 | 529.2 | 533.3 | 537.3
348.5 | 529.1 | 533.2 | 537.3
348.6 | 529.1 | 533.2 | 537.3
348.7 | 529.1 | 533.1 | 537.2
348.8 | 529 | 533.1 | 537.2
348.9 | 529 | 533.1 | 537.2
349 | 529 | 533.1 | 537.2
349.1 | 528.9 | 533 | 537.1
349.2 | 528.9 | 533 | 537.1
349.3 | 528.9 | 533 | 537.1
349.4 | 528.9 | 533 | 537
349.5 | 528.9 | 533 | 537
349.6 | 528.9 | 533 | 537
349.7 | 528.8 | 532.9 | 537
349.8 | 528.8 | 532.9 | 537
349.9 | 528.7 | 532.8 | 537
350 | 528.7 | 532.8 | 537
350.1 | 528.7 | 532.8 | 536.9
350.2 | 528.7 | 532.7 | 536.9
350.3 | 528.6 | 532.7 | 536.9
350.4 | 528.6 | 532.6 | 536.9
350.5 | 528.6 | 532.6 | 536.8
350.6 | 528.6 | 532.6 | 536.8
350.7 | 528.6 | 532.6 | 536.8
350.8 | 528.5 | 532.6 | 536.7
350.9 | 528.5 | 532.6 | 536.7
351 | 528.5 | 532.5 | 536.7
351.1 | 528.4 | 532.5 | 536.7
351.2 | 528.4 | 532.5 | 536.7
351.3 | 528.4 | 532.4 | 536.7
351.4 | 528.3 | 532.4 | 536.6
351.5 | 528.3 | 532.3 | 536.6
351.6 | 528.3 | 532.3 | 536.6
351.7 | 528.3 | 532.3 | 536.5
351.8 | 528.3 | 532.3 | 536.5
351.9 | 528.3 | 532.3 | 536.5
352 | 528.2 | 532.2 | 536.4
352.1 | 528.2 | 532.2 | 536.4
352.2 | 528.1 | 532.1 | 536.4
352.3 | 528.1 | 532.1 | 536.4
352.4 | 528.1 | 532.1 | 536.3
352.5 | 528.1 | 532 | 536.3
352.6 | 528 | 532 | 536.3
352.7 | 528 | 532 | 536.3
352.8 | 528 | 532 | 536.3
352.9 | 528 | 532 | 536.3
353 | 527.9 | 532 | 536.2
353.1 | 527.9 | 531.9 | 536.2
353.2 | 527.9 | 531.9 | 536.2
353.3 | 527.8 | 531.8 | 536.1
353.4 | 527.8 | 531.8 | 536.1
353.5 | 527.8 | 531.8 | 536.1
353.6 | 527.8 | 531.7 | 536
353.7 | 527.8 | 531.7 | 536
353.8 | 527.8 | 531.7 | 536
353.9 | 527.7 | 531.7 | 536
354 | 527.7 | 531.7 | 536
354.1 | 527.7 | 531.6 | 536
354.2 | 527.6 | 531.6 | 536
354.3 | 527.6 | 531.5 | 535.9
354.4 | 527.6 | 531.5 | 535.9
354.5 | 527.5 | 531.5 | 535.9
354.6 | 527.5 | 531.4 | 535.8
354.7 | 527.5 | 531.4 | 535.8
354.8 | 527.5 | 531.3 | 535.8
354.9 | 527.5 | 531.3 | 535.7
355 | 527.5 | 531.3 | 535.7
355.1 | 527.5 | 531.3 | 535.7
355.2 | 527.4 | 531.2 | 535.7
355.3 | 527.4 | 531.2 | 535.7
355.4 | 527.3 | 531.2 | 535.6
355.5 | 527.3 | 531.2 | 535.6
355.6 | 527.3 | 531.2 | 535.5
355.7 | 527.3 | 531.2 | 535.5
355.8 | 527.2 | 531.1 | 535.5
355.9 | 527.2 | 531.1 | 535.5
356 | 527.2 | 531 | 535.4
356.1 | 527.2 | 531 | 535.4
356.2 | 527.2 | 531 | 535.4
356.3 | 527.2 | 530.9 | 535.4
356.4 | 527.1 | 530.9 | 535.4
356.5 | 527.1 | 530.9 | 535.4
356.6 | 527.1 | 530.9 | 535.4
356.7 | 527 | 530.9 | 535.3
356.8 | 527 | 530.9 | 535.3
356.9 | 527 | 530.8 | 535.3
357 | 527 | 530.8 | 535.2
357.1 | 526.9 | 530.7 | 535.2
357.2 | 526.9 | 530.7 | 535.2
357.3 | 526.9 | 530.7 | 535.1
357.4 | 526.8 | 530.6 | 535.1
357.5 | 526.8 | 530.6 | 535.1
357.6 | 526.8 | 530.6 | 535
357.7 | 526.8 | 530.5 | 535
357.8 | 526.8 | 530.5 | 535
357.9 | 526.8 | 530.5 | 535
358 | 526.7 | 530.5 | 535
358.1 | 526.7 | 530.5 | 535
358.2 | 526.7 | 530.4 | 534.9
358.3 | 526.6 | 530.4 | 534.9
358.4 | 526.6 | 530.4 | 534.9
358.5 | 526.6 | 530.4 | 534.8
358.6 | 526.6 | 530.3 | 534.8
358.7 | 526.5 | 530.3 | 534.8
358.8 | 526.5 | 530.2 | 534.7
358.9 | 526.5 | 530.2 | 534.7
359 | 526.5 | 530.2 | 534.7
359.1 | 526.5 | 530.2 | 534.7
359.2 | 526.5 | 530.2 | 534.7
359.3 | 526.4 | 530.2 | 534.7
359.4 | 526.4 | 530.1 | 534.6
359.5 | 526.4 | 530.1 | 534.6
359.6 | 526.3 | 530.1 | 534.6
359.7 | 526.3 | 530 | 534.5
359.8 | 526.3 | 530 | 534.5
359.9 | 526.2 | 530 | 534.5
360 | 526.2 | 530 | 534.4
360.1 | 526.2 | 530 | 534.4
360.2 | 526.2 | 529.9 | 534.4
360.3 | 526.2 | 529.9 | 534.4
360.4 | 526.2 | 529.9 | 534.4
360.5 | 526.1 | 529.9 | 534.4
360.6 | 526.1 | 529.9 | 534.3
360.7 | 526.1 | 529.9 | 534.3
360.8 | 526.1 | 529.8 | 534.3
360.9 | 526 | 529.8 | 534.2
361 | 526 | 529.8 | 534.2
361.1 | 526 | 529.7 | 534.2
361.2 | 526 | 529.7 | 534.1
361.3 | 525.9 | 529.7 | 534.1
361.4 | 525.9 | 529.6 | 534.1
361.5 | 525.9 | 529.6 | 534.1
361.6 | 525.9 | 529.6 | 534.1
361.7 | 525.9 | 529.6 | 534.1
361.8 | 525.9 | 529.6 | 534.1
361.9 | 525.8 | 529.6 | 534
362 | 525.8 | 529.6 | 534
362.1 | 525.7 | 529.6 | 533.9
362.2 | 525.7 | 529.5 | 533.9
362.3 | 525.7 | 529.5 | 533.9
362.4 | 525.6 | 529.5 | 533.8
362.5 | 525.6 | 529.5 | 533.8
362.6 | 525.6 | 529.4 | 533.8
362.7 | 525.6 | 529.4 | 533.8
362.8 | 525.5 | 529.4 | 533.8
362.9 | 525.5 | 529.3 | 533.8
363 | 525.5 | 529.3 | 533.7
363.1 | 525.5 | 529.3 | 533.7
363.2 | 525.4 | 529.3 | 533.7
363.3 | 525.4 | 529.3 | 533.6
363.4 | 525.4 | 529.3 | 533.6
363.5 | 525.4 | 529.3 | 533.6
363.6 | 525.4 | 529.3 | 533.5
363.7 | 525.4 | 529.2 | 533.5
363.8 | 525.3 | 529.2 | 533.4
363.9 | 525.3 | 529.2 | 533.4
364 | 525.3 | 529.2 | 533.4
364.1 | 525.2 | 529.1 | 533.4
364.2 | 525.2 | 529.1 | 533.4
364.3 | 525.2 | 529.1 | 533.4
364.4 | 525.1 | 529 | 533.3
364.5 | 525.1 | 529 | 533.3
364.6 | 525.1 | 529 | 533.3
364.7 | 525.1 | 529 | 533.2
364.8 | 525.1 | 529 | 533.2
364.9 | 525 | 528.9 | 533.2
365 | 525 | 528.9 | 533.1
365.1 | 525 | 528.9 | 533.1
365.2 | 525 | 528.9 | 533.1
365.3 | 524.9 | 528.9 | 533.1
365.4 | 524.9 | 528.9 | 533.1
365.5 | 524.9 | 528.9 | 533.1
365.6 | 524.8 | 528.9 | 533
365.7 | 524.8 | 528.9 | 533
365.8 | 524.8 | 528.8 | 533
365.9 | 524.7 | 528.8 | 532.9
366 | 524.7 | 528.8 | 532.9
366.1 | 524.7 | 528.8 | 532.8
366.2 | 524.7 | 528.8 | 532.8
366.3 | 524.6 | 528.7 | 532.8
366.4 | 524.6 | 528.7 | 532.8
366.5 | 524.6 | 528.7 | 532.8
366.6 | 524.6 | 528.6 | 532.8
366.7 | 524.6 | 528.6 | 532.7
366.8 | 524.6 | 528.6 | 532.7
366.9 | 524.4 | 528.6 | 532.7
367 | 524.4 | 528.6 | 532.6
367.1 | 524.4 | 528.6 | 532.6
367.2 | 524.4 | 528.6 | 532.6
367.3 | 524.4 | 528.6 | 532.5
367.4 | 524.4 | 528.6 | 532.5
367.5 | 524.3 | 528.6 | 532.5
367.6 | 524.3 | 528.5 | 532.5
367.7 | 524.2 | 528.5 | 532.5
367.8 | 524.2 | 528.5 | 532.5
367.9 | 524.2 | 528.5 | 532.4
368 | 524.1 | 528.4 | 532.4
368.1 | 524.1 | 528.4 | 532.4
368.2 | 524.1 | 528.4 | 532.3
368.3 | 524.1 | 528.3 | 532.3
368.4 | 524.1 | 528.3 | 532.3
368.5 | 524.1 | 528.3 | 532.2
368.6 | 524 | 528.3 | 532.2
368.7 | 524 | 528.3 | 532.2
368.8 | 523.9 | 528.3 | 532.2
368.9 | 523.9 | 528.3 | 532.2
369 | 523.9 | 528.3 | 532.2
369.1 | 523.8 | 528.3 | 532.1
369.2 | 523.8 | 528.2 | 532.1
369.3 | 523.8 | 528.2 | 532.1
369.4 | 523.8 | 528.2 | 532
369.5 | 523.8 | 528.2 | 532
369.6 | 523.7 | 528.1 | 532
369.7 | 523.7 | 528.1 | 531.9
369.8 | 523.7 | 528.1 | 531.9
369.9 | 523.6 | 528.1 | 531.9
370 | 523.6 | 528 | 531.8
370.1 | 523.6 | 528 | 531.8
370.2 | 523.5 | 528 | 531.8
370.3 | 523.5 | 528 | 531.8
370.4 | 523.5 | 528 | 531.8
370.5 | 523.5 | 528 | 531.7
370.6 | 523.5 | 528 | 531.7
370.7 | 523.5 | 528 | 531.7
370.8 | 523.3 | 527.9 | 531.7
370.9 | 523.3 | 527.9 | 531.6
371 | 523.3 | 527.9 | 531.6
371.1 | 523.3 | 527.9 | 531.5
371.2 | 523.3 | 527.8 | 531.5
371.3 | 523.2 | 527.8 | 531.5
371.4 | 523.2 | 527.8 | 531.5
371.5 | 523.1 | 527.8 | 531.5
371.6 | 523.1 | 527.7 | 531.5
371.7 | 523 | 527.7 | 531.4
371.8 | 523 | 527.7 | 531.4
371.9 | 523 | 527.7 | 531.4
372 | 523 | 527.6 | 531.4
372.1 | 523 | 527.6 | 531.3
372.2 | 523 | 527.6 | 531.3
372.3 | 522.9 | 527.6 | 531.3
372.4 | 522.9 | 527.6 | 531.2
372.5 | 522.8 | 527.6 | 531.2
372.6 | 522.8 | 527.6 | 531.2
372.7 | 522.8 | 527.5 | 531.2
372.8 | 522.7 | 527.5 | 531.2
372.9 | 522.7 | 527.5 | 531.2
373 | 522.7 | 527.4 | 531.1
373.1 | 522.7 | 527.4 | 531.1
373.2 | 522.7 | 527.4 | 531.1
373.3 | 522.6 | 527.4 | 531
373.4 | 522.6 | 527.4 | 531
373.5 | 522.5 | 527.3 | 531
373.6 | 522.5 | 527.3 | 531
373.7 | 522.4 | 527.3 | 530.9
373.8 | 522.4 | 527.3 | 530.9
373.9 | 522.4 | 527.3 | 530.9
374 | 522.4 | 527.3 | 530.9
374.1 | 522.3 | 527.3 | 530.9
374.2 | 522.3 | 527.2 | 530.9
374.3 | 522.2 | 527.2 | 530.8
374.4 | 522.2 | 527.1 | 530.8
374.5 | 522.2 | 527.1 | 530.8
374.6 | 522.2 | 527.1 | 530.7
374.7 | 522.2 | 527.1 | 530.7
374.8 | 522.1 | 527 | 530.7
374.9 | 522.1 | 527 | 530.6
375 | 522 | 527 | 530.6
375.1 | 522 | 527 | 530.6
375.2 | 521.9 | 527 | 530.6
375.3 | 521.9 | 527 | 530.5
375.4 | 521.9 | 526.9 | 530.5
375.5 | 521.9 | 526.9 | 530.5
375.6 | 521.8 | 526.9 | 530.5
375.7 | 521.8 | 526.9 | 530.5
375.8 | 521.8 | 526.8 | 530.5
375.9 | 521.7 | 526.8 | 530.4
376 | 521.7 | 526.8 | 530.4
376.1 | 521.6 | 526.7 | 530.4
376.2 | 521.6 | 526.7 | 530.3
376.3 | 521.6 | 526.7 | 530.3
376.4 | 521.5 | 526.7 | 530.3
376.5 | 521.5 | 526.7 | 530.2
376.6 | 521.4 | 526.7 | 530.2
376.7 | 521.4 | 526.6 | 530.2
376.8 | 521.3 | 526.6 | 530.2
376.9 | 521.3 | 526.6 | 530.2
377 | 521.2 | 526.5 | 530.2
377.1 | 521.2 | 526.5 | 530.2
377.2 | 521.2 | 526.5 | 530.1
377.3 | 521.1 | 526.5 | 530.1
377.4 | 521.1 | 526.4 | 530.1
377.5 | 521 | 526.4 | 530
377.6 | 521 | 526.4 | 530
377.7 | 520.9 | 526.4 | 530
377.8 | 520.9 | 526.4 | 530
377.9 | 520.9 | 526.3 | 530
378 | 520.8 | 526.3 | 529.9
378.1 | 520.7 | 526.3 | 529.9
378.2 | 520.7 | 526.2 | 529.9
378.3 | 520.7 | 526.2 | 529.9
378.4 | 520.7 | 526.2 | 529.8
378.5 | 520.6 | 526.1 | 529.8
378.6 | 520.6 | 526.1 | 529.8
378.7 | 520.5 | 526.1 | 529.7
378.8 | 520.4 | 526 | 529.7
378.9 | 520.4 | 526 | 529.7
379 | 520.4 | 526 | 529.7
379.1 | 520.4 | 526 | 529.7
379.2 | 520.2 | 526 | 529.7
379.3 | 520.2 | 526 | 529.6
379.4 | 520.2 | 526 | 529.6
379.5 | 520.2 | 525.9 | 529.6
379.6 | 520.1 | 525.9 | 529.6
379.7 | 520 | 525.9 | 529.5
379.8 | 520 | 525.8 | 529.5
379.9 | 519.9 | 525.8 | 529.5
380 | 519.9 | 525.8 | 529.4
380.1 | 519.9 | 525.8 | 529.4
380.2 | 519.8 | 525.7 | 529.4
380.3 | 519.8 | 525.7 | 529.4
380.4 | 519.7 | 525.7 | 529.4
380.5 | 519.7 | 525.7 | 529.4
380.6 | 519.6 | 525.7 | 529.3
380.7 | 519.6 | 525.6 | 529.3
380.8 | 519.5 | 525.6 | 529.3
380.9 | 519.5 | 525.6 | 529.3
381 | 519.4 | 525.5 | 529.2
381.1 | 519.4 | 525.5 | 529.2
381.2 | 519.3 | 525.5 | 529.2
381.3 | 519.2 | 525.4 | 529.1
381.4 | 519.2 | 525.4 | 529.1
381.5 | 519.1 | 525.4 | 529.1
381.6 | 519 | 525.4 | 529.1
381.7 | 519 | 525.4 | 529.1
381.8 | 519 | 525.4 | 529.1
381.9 | 519 | 525.3 | 529.1
382 | 518.8 | 525.3 | 529.1
382.1 | 518.8 | 525.2 | 529
382.2 | 518.8 | 525.2 | 529
382.3 | 518.7 | 525.2 | 529
382.4 | 518.7 | 525.1 | 528.9
382.5 | 518.6 | 525.1 | 528.9
382.6 | 518.5 | 525.1 | 528.9
382.7 | 518.5 | 525.1 | 528.8
382.8 | 518.4 | 525.1 | 528.8
382.9 | 518.4 | 525.1 | 528.8
383 | 518.3 | 525 | 528.8
383.1 | 518.2 | 525 | 528.8
383.2 | 518.1 | 525 | 528.8
383.3 | 518.1 | 524.9 | 528.7
383.4 | 518.1 | 524.9 | 528.7
383.5 | 518 | 524.9 | 528.7
383.6 | 517.9 | 524.8 | 528.7
383.7 | 517.8 | 524.8 | 528.6
383.8 | 517.8 | 524.7 | 528.6
383.9 | 517.7 | 524.7 | 528.6
384 | 517.7 | 524.7 | 528.6
384.1 | 517.6 | 524.7 | 528.5
384.2 | 517.5 | 524.7 | 528.5
384.3 | 517.5 | 524.7 | 528.5
384.4 | 517.4 | 524.7 | 528.5
384.5 | 517.4 | 524.6 | 528.5
384.6 | 517.3 | 524.6 | 528.5
384.7 | 517.2 | 524.6 | 528.4
384.8 | 517.2 | 524.5 | 528.4
384.9 | 517.1 | 524.5 | 528.4
385 | 517 | 524.4 | 528.3
385.1 | 517 | 524.4 | 528.3
385.2 | 516.9 | 524.4 | 528.3
385.3 | 516.9 | 524.4 | 528.2
385.4 | 516.8 | 524.3 | 528.2
385.5 | 516.7 | 524.3 | 528.2
385.6 | 516.7 | 524.3 | 528.2
385.7 | 516.7 | 524.3 | 528.2
385.8 | 516.5 | 524.3 | 528.1
385.9 | 516.5 | 524.3 | 528.1
386 | 516.4 | 524.3 | 528.1
386.1 | 516.3 | 524.2 | 528.1
386.2 | 516.3 | 524.2 | 528.1
386.3 | 516.2 | 524.2 | 528
386.4 | 516.1 | 524.1 | 528
386.5 | 516.1 | 524.1 | 528
386.6 | 516 | 524.1 | 527.9
386.7 | 515.9 | 524 | 527.9
386.8 | 515.9 | 524 | 527.9
386.9 | 515.8 | 524 | 527.9
387 | 515.7 | 523.9 | 527.8
387.1 | 515.6 | 523.9 | 527.8
387.2 | 515.6 | 523.9 | 527.8
387.3 | 515.6 | 523.9 | 527.8
387.4 | 515.5 | 523.9 | 527.8
387.5 | 515.4 | 523.9 | 527.8
387.6 | 515.3 | 523.8 | 527.8
387.7 | 515.2 | 523.8 | 527.7
387.8 | 515.2 | 523.7 | 527.7
387.9 | 515.2 | 523.7 | 527.7
388 | 515 | 523.7 | 527.6
388.1 | 514.9 | 523.6 | 527.6
388.2 | 514.8 | 523.6 | 527.6
388.3 | 514.8 | 523.6 | 527.5
388.4 | 514.8 | 523.6 | 527.5
388.5 | 514.6 | 523.6 | 527.5
388.6 | 514.6 | 523.6 | 527.5
388.7 | 514.5 | 523.6 | 527.5
388.8 | 514.4 | 523.5 | 527.5
388.9 | 514.3 | 523.5 | 527.5
389 | 514.3 | 523.5 | 527.5
389.1 | 514.2 | 523.4 | 527.3
389.2 | 514.1 | 523.4 | 527.3
389.3 | 514 | 523.3 | 527.3
389.4 | 513.9 | 523.3 | 527.3
389.5 | 513.9 | 523.3 | 527.3
389.6 | 513.8 | 523.3 | 527.3
389.7 | 513.7 | 523.3 | 527.3
389.8 | 513.6 | 523.2 | 527.2
389.9 | 513.6 | 523.2 | 527.2
390 | 513.5 | 523.2 | 527.2
390.1 | 513.5 | 523.1 | 527.2
390.2 | 513.3 | 523.1 | 527.1
390.3 | 513.2 | 523.1 | 527.1
390.4 | 513.2 | 523 | 527.1
390.5 | 513.1 | 523 | 527
390.6 | 513 | 523 | 527
390.7 | 513 | 523 | 527
390.8 | 512.8 | 522.9 | 527
390.9 | 512.8 | 522.9 | 527
391 | 512.7 | 522.8 | 527
391.1 | 512.6 | 522.8 | 526.9
391.2 | 512.6 | 522.8 | 526.9
391.3 | 512.5 | 522.8 | 526.9
391.4 | 512.4 | 522.8 | 526.9
391.5 | 512.3 | 522.8 | 526.9
391.6 | 512.2 | 522.7 | 526.8
391.7 | 512.1 | 522.7 | 526.8
391.8 | 512.1 | 522.6 | 526.8
391.9 | 512 | 522.6 | 526.7
392 | 511.9 | 522.6 | 526.7
392.1 | 511.8 | 522.5 | 526.7
392.2 | 511.7 | 522.5 | 526.7
392.3 | 511.7 | 522.5 | 526.7
392.4 | 511.6 | 522.5 | 526.7
392.5 | 511.5 | 522.5 | 526.6
392.6 | 511.4 | 522.3 | 526.6
392.7 | 511.3 | 522.3 | 526.6
392.8 | 511.2 | 522.3 | 526.5
392.9 | 511.1 | 522.3 | 526.5
393 | 511.1 | 522.2 | 526.5
393.1 | 510.9 | 522.2 | 526.4
393.2 | 510.9 | 522.2 | 526.4
393.3 | 510.8 | 522.1 | 526.4
393.4 | 510.7 | 522.1 | 526.4
393.5 | 510.6 | 522.1 | 526.4
393.6 | 510.6 | 522 | 526.4
393.7 | 510.4 | 522 | 526.4
393.8 | 510.4 | 522 | 526.3
393.9 | 510.3 | 521.9 | 526.3
394 | 510.3 | 521.9 | 526.3
394.1 | 510.1 | 521.9 | 526.2
394.2 | 510 | 521.9 | 526.2
394.3 | 510 | 521.8 | 526.2
394.4 | 509.8 | 521.8 | 526.1
394.5 | 509.8 | 521.7 | 526.1
394.6 | 509.8 | 521.7 | 526.1
394.7 | 509.6 | 521.6 | 526.1
394.8 | 509.5 | 521.6 | 526
394.9 | 509.4 | 521.5 | 526
395 | 509.3 | 521.5 | 526
395.1 | 509.3 | 521.5 | 526
395.2 | 509.2 | 521.4 | 526
395.3 | 509.1 | 521.4 | 526
395.4 | 509 | 521.4 | 526
395.5 | 508.9 | 521.4 | 525.9
395.6 | 508.8 | 521.3 | 525.9
395.7 | 508.8 | 521.3 | 525.9
395.8 | 508.7 | 521.2 | 525.8
395.9 | 508.5 | 521.2 | 525.8
396 | 508.5 | 521.1 | 525.8
396.1 | 508.3 | 521 | 525.7
396.2 | 508.3 | 521 | 525.7
396.3 | 508.2 | 521 | 525.7
396.4 | 508.1 | 521 | 525.7
396.5 | 508 | 521 | 525.7
396.6 | 507.9 | 520.9 | 525.7
396.7 | 507.8 | 520.9 | 525.7
396.8 | 507.8 | 520.8 | 525.6
396.9 | 507.7 | 520.8 | 525.6
397 | 507.6 | 520.7 | 525.6
397.1 | 507.5 | 520.7 | 525.5
397.2 | 507.4 | 520.6 | 525.5
397.3 | 507.4 | 520.6 | 525.5
397.4 | 507.2 | 520.6 | 525.4
397.5 | 507.2 | 520.5 | 525.4
397.6 | 507 | 520.4 | 525.4
397.7 | 506.9 | 520.4 | 525.4
397.8 | 506.9 | 520.4 | 525.4
397.9 | 506.8 | 520.4 | 525.4
398 | 506.7 | 520.3 | 525.3
398.1 | 506.6 | 520.2 | 525.3
398.2 | 506.5 | 520.2 | 525.3
398.3 | 506.4 | 520.1 | 525.2
398.4 | 506.4 | 520.1 | 525.2
398.5 | 506.3 | 520 | 525.2
398.6 | 506.2 | 520 | 525.2
398.7 | 506.1 | 519.9 | 525.1
398.8 | 505.9 | 519.9 | 525.1
398.9 | 505.9 | 519.8 | 525.1
399 | 505.9 | 519.8 | 525.1
399.1 | 505.7 | 519.8 | 525.1
399.2 | 505.6 | 519.7 | 525.1
399.3 | 505.5 | 519.7 | 525
399.4 | 505.4 | 519.6 | 525
399.5 | 505.3 | 519.6 | 525
399.6 | 505.3 | 519.5 | 524.9
399.7 | 505.1 | 519.4 | 524.9
399.8 | 505 | 519.4 | 524.9
399.9 | 505 | 519.3 | 524.8
400 | 504.9 | 519.3 | 524.8
400.1 | 504.9 | 519.3 | 524.8
400.2 | 504.7 | 519.2 | 524.7
400.3 | 504.6 | 519.2 | 524.7
400.4 | 504.5 | 519.1 | 524.7
400.5 | 504.4 | 519 | 524.7
400.6 | 504.3 | 519 | 524.7
400.7 | 504.3 | 519 | 524.7
400.8 | 504.2 | 518.9 | 524.6
400.9 | 504 | 518.9 | 524.6
401 | 504 | 518.8 | 524.6
401.1 | 503.8 | 518.7 | 524.5
401.2 | 503.8 | 518.7 | 524.5
401.3 | 503.7 | 518.6 | 524.5
401.4 | 503.6 | 518.6 | 524.4
401.5 | 503.5 | 518.5 | 524.4
401.6 | 503.4 | 518.4 | 524.4
401.7 | 503.3 | 518.4 | 524.4
401.8 | 503.3 | 518.3 | 524.4
401.9 | 503.2 | 518.3 | 524.3
402 | 503.1 | 518.3 | 524.3
402.1 | 503 | 518.2 | 524.3
402.2 | 502.9 | 518.1 | 524.2
402.3 | 502.9 | 518.1 | 524.2
402.4 | 502.7 | 518 | 524.2
402.5 | 502.6 | 517.9 | 524.1
402.6 | 502.5 | 517.8 | 524.1
402.7 | 502.4 | 517.8 | 524.1
402.8 | 502.3 | 517.8 | 524.1
402.9 | 502.3 | 517.8 | 524.1
403 | 502.1 | 517.6 | 524
403.1 | 502.1 | 517.5 | 524
403.2 | 502 | 517.5 | 524
403.3 | 501.9 | 517.4 | 523.9
403.4 | 501.9 | 517.4 | 523.9
403.5 | 501.7 | 517.3 | 523.8
403.6 | 501.6 | 517.3 | 523.8
403.7 | 501.5 | 517.2 | 523.8
403.8 | 501.4 | 517.1 | 523.8
403.9 | 501.3 | 517 | 523.8
404 | 501.3 | 517 | 523.8
404.1 | 501.2 | 516.9 | 523.6
404.2 | 501.1 | 516.9 | 523.6
404.3 | 500.9 | 516.8 | 523.6
404.4 | 500.9 | 516.7 | 523.6
404.5 | 500.9 | 516.7 | 523.6
404.6 | 500.8 | 516.6 | 523.6
404.7 | 500.6 | 516.5 | 523.5
404.8 | 500.5 | 516.5 | 523.5
404.9 | 500.4 | 516.5 | 523.4
405 | 500.3 | 516.4 | 523.4
405.1 | 500.3 | 516.4 | 523.4
405.2 | 500.2 | 516.2 | 523.3
405.3 | 500.1 | 516.2 | 523.3
405.4 | 500 | 516.1 | 523.2
405.5 | 499.9 | 516 | 523.2
405.6 | 499.8 | 515.9 | 523.2
405.7 | 499.8 | 515.9 | 523.2
405.8 | 499.6 | 515.8 | 523.1
405.9 | 499.5 | 515.8 | 523.1
406 | 499.5 | 515.7 | 523
406.1 | 499.3 | 515.6 | 523
406.2 | 499.3 | 515.6 | 523
406.3 | 499.2 | 515.5 | 522.9
406.4 | 499.1 | 515.5 | 522.9
406.5 | 499 | 515.3 | 522.8
406.6 | 498.9 | 515.3 | 522.8
406.7 | 498.8 | 515.3 | 522.8
406.8 | 498.8 | 515.1 | 522.8
406.9 | 498.7 | 515.1 | 522.8
407 | 498.5 | 515 | 522.7
407.1 | 498.5 | 514.9 | 522.7
407.2 | 498.4 | 514.8 | 522.6
407.3 | 498.4 | 514.8 | 522.6
407.4 | 498.2 | 514.7 | 522.5
407.5 | 498.1 | 514.6 | 522.5
407.6 | 498 | 514.6 | 522.5
407.7 | 497.9 | 514.5 | 522.5
407.8 | 497.8 | 514.5 | 522.4
407.9 | 497.8 | 514.5 | 522.4
408 | 497.7 | 514.3 | 522.3
408.1 | 497.6 | 514.2 | 522.3
408.2 | 497.5 | 514.1 | 522.2
408.3 | 497.4 | 514 | 522.2
408.4 | 497.4 | 514 | 522.2
408.5 | 497.2 | 513.9 | 522.2
408.6 | 497.2 | 513.8 | 522.1
408.7 | 497.1 | 513.7 | 522.1
408.8 | 496.9 | 513.6 | 522
408.9 | 496.9 | 513.6 | 522
409 | 496.9 | 513.6 | 522
409.1 | 496.7 | 513.5 | 521.9
409.2 | 496.6 | 513.3 | 521.8
409.3 | 496.5 | 513.3 | 521.8
409.4 | 496.4 | 513.2 | 521.7
409.5 | 496.4 | 513.1 | 521.7
409.6 | 496.2 | 513 | 521.7
409.7 | 496.2 | 513 | 521.7
409.8 | 496 | 512.8 | 521.6
409.9 | 495.9 | 512.8 | 521.6
410 | 495.9 | 512.7 | 521.5
410.1 | 495.9 | 512.7 | 521.5
410.2 | 495.7 | 512.6 | 521.5
410.3 | 495.6 | 512.5 | 521.4
410.4 | 495.5 | 512.5 | 521.4
410.5 | 495.4 | 512.3 | 521.3
410.6 | 495.3 | 512.2 | 521.3
410.7 | 495.3 | 512.2 | 521.3
410.8 | 495.2 | 512.1 | 521.2
410.9 | 495 | 512 | 521.2
411 | 495 | 512 | 521
411.1 | 494.9 | 511.8 | 521
411.2 | 494.9 | 511.8 | 521
411.3 | 494.7 | 511.7 | 521
411.4 | 494.6 | 511.6 | 520.9
411.5 | 494.5 | 511.5 | 520.9
411.6 | 494.4 | 511.4 | 520.8
411.7 | 494.3 | 511.3 | 520.7
411.8 | 494.3 | 511.3 | 520.7
411.9 | 494.2 | 511.2 | 520.7
412 | 494 | 511.1 | 520.6
412.1 | 494 | 511 | 520.6
412.2 | 493.9 | 510.9 | 520.6
412.3 | 493.9 | 510.9 | 520.6
412.4 | 493.7 | 510.8 | 520.5
412.5 | 493.6 | 510.7 | 520.4
412.6 | 493.5 | 510.6 | 520.4
412.7 | 493.4 | 510.5 | 520.3
412.8 | 493.3 | 510.4 | 520.3
412.9 | 493.3 | 510.4 | 520.3
413 | 493.2 | 510.3 | 520.2
413.1 | 493.1 | 510.2 | 520.2
413.2 | 493 | 510.1 | 520.1
413.3 | 492.9 | 510 | 520.1
413.4 | 492.9 | 510 | 520
413.5 | 492.7 | 509.8 | 520
413.6 | 492.6 | 509.8 | 519.9
413.7 | 492.5 | 509.6 | 519.8
413.8 | 492.4 | 509.6 | 519.8
413.9 | 492.3 | 509.5 | 519.8
414 | 492.2 | 509.5 | 519.8
414.1 | 492.1 | 509.3 | 519.7
414.2 | 492.1 | 509.2 | 519.6
414.3 | 491.9 | 509.1 | 519.6
414.4 | 491.8 | 509.1 | 519.5
414.5 | 491.8 | 509 | 519.5
414.6 | 491.7 | 509 | 519.4
414.7 | 491.6 | 508.8 | 519.4
414.8 | 491.5 | 508.7 | 519.3
414.9 | 491.4 | 508.7 | 519.3
415 | 491.3 | 508.5 | 519.2
415.1 | 491.3 | 508.5 | 519.2
415.2 | 491.2 | 508.4 | 519.1
415.3 | 491.1 | 508.3 | 519.1
415.4 | 491 | 508.2 | 519
415.5 | 490.8 | 508.1 | 519
415.6 | 490.8 | 508 | 518.9
415.7 | 490.8 | 508 | 518.9
415.8 | 490.6 | 507.9 | 518.8
415.9 | 490.5 | 507.8 | 518.8
416 | 490.4 | 507.7 | 518.7
416.1 | 490.4 | 507.6 | 518.7
416.2 | 490.2 | 507.6 | 518.6
416.3 | 490.2 | 507.4 | 518.6
416.4 | 490 | 507.4 | 518.5
416.5 | 490 | 507.2 | 518.5
416.6 | 489.9 | 507.2 | 518.4
416.7 | 489.8 | 507 | 518.4
416.8 | 489.8 | 507 | 518.4
416.9 | 489.6 | 506.9 | 518.3
417 | 489.5 | 506.8 | 518.2
417.1 | 489.4 | 506.7 | 518.1
417.2 | 489.3 | 506.6 | 518.1
417.3 | 489.3 | 506.6 | 518
417.4 | 489.2 | 506.5 | 518
417.5 | 489 | 506.4 | 517.9
417.6 | 488.9 | 506.3 | 517.9
417.7 | 488.9 | 506.2 | 517.8
417.8 | 488.7 | 506.1 | 517.8
417.9 | 488.7 | 506.1 | 517.8
418 | 488.6 | 505.9 | 517.7
418.1 | 488.5 | 505.9 | 517.7
418.2 | 488.4 | 505.8 | 517.5
418.3 | 488.3 | 505.6 | 517.5
418.4 | 488.3 | 505.6 | 517.5
418.5 | 488.2 | 505.5 | 517.5
418.6 | 488.1 | 505.4 | 517.3
418.7 | 488 | 505.3 | 517.3
418.8 | 487.9 | 505.2 | 517.2
418.9 | 487.7 | 505.1 | 517.2
419 | 487.7 | 505.1 | 517.2
419.1 | 487.6 | 505 | 517.1
419.2 | 487.5 | 504.9 | 517
419.3 | 487.4 | 504.8 | 516.9
419.4 | 487.3 | 504.7 | 516.9
419.5 | 487.3 | 504.7 | 516.9
419.6 | 487.1 | 504.6 | 516.9
419.7 | 487.1 | 504.5 | 516.7
419.8 | 486.9 | 504.3 | 516.7
419.9 | 486.9 | 504.2 | 516.7
420 | 486.8 | 504.2 | 516.5
420.1 | 486.8 | 504.2 | 516.5
420.2 | 486.6 | 504 | 516.5
420.3 | 486.5 | 503.9 | 516.4
420.4 | 486.4 | 503.8 | 516.4
420.5 | 486.3 | 503.8 | 516.3
420.6 | 486.2 | 503.6 | 516.2
420.7 | 486.2 | 503.6 | 516.2
420.8 | 486.1 | 503.5 | 516.1
420.9 | 486 | 503.4 | 516.1
421 | 485.8 | 503.3 | 516
421.1 | 485.8 | 503.2 | 515.9
421.2 | 485.7 | 503.2 | 515.9
421.3 | 485.7 | 503 | 515.8
421.4 | 485.5 | 502.9 | 515.7
421.5 | 485.4 | 502.9 | 515.7
421.6 | 485.3 | 502.8 | 515.6
421.7 | 485.2 | 502.7 | 515.5
421.8 | 485.2 | 502.7 | 515.5
421.9 | 485.1 | 502.5 | 515.4
422 | 485 | 502.4 | 515.4
422.1 | 484.8 | 502.3 | 515.3
422.2 | 484.8 | 502.2 | 515.3
422.3 | 484.8 | 502.2 | 515.3
422.4 | 484.6 | 502.1 | 515.1
422.5 | 484.5 | 502 | 515.1
422.6 | 484.4 | 501.9 | 515
422.7 | 484.4 | 501.8 | 514.9
422.8 | 484.2 | 501.7 | 514.9
422.9 | 484.2 | 501.7 | 514.9
423 | 484.1 | 501.5 | 514.8
423.1 | 484 | 501.4 | 514.7
423.2 | 483.9 | 501.4 | 514.7
423.3 | 483.8 | 501.3 | 514.6
423.4 | 483.8 | 501.3 | 514.5
423.5 | 483.7 | 501.1 | 514.5
423.6 | 483.6 | 501 | 514.5
423.7 | 483.4 | 500.9 | 514.3
423.8 | 483.4 | 500.8 | 514.2
423.9 | 483.2 | 500.8 | 514.2
424 | 483.2 | 500.8 | 514.2
424.1 | 483.1 | 500.6 | 514.1
424.2 | 483 | 500.5 | 514
424.3 | 482.9 | 500.4 | 514
424.4 | 482.8 | 500.3 | 513.9
424.5 | 482.8 | 500.3 | 513.9
424.6 | 482.7 | 500.1 | 513.8
424.7 | 482.6 | 500.1 | 513.7
424.8 | 482.5 | 500 | 513.6
424.9 | 482.4 | 499.8 | 513.6
425 | 482.3 | 499.8 | 513.5
425.1 | 482.3 | 499.8 | 513.5
425.2 | 482.1 | 499.6 | 513.4
425.3 | 482 | 499.5 | 513.3
425.4 | 481.9 | 499.4 | 513.3
425.5 | 481.8 | 499.3 | 513.2
425.6 | 481.7 | 499.2 | 513.1
425.7 | 481.7 | 499.2 | 513.1
425.8 | 481.6 | 499.1 | 513
425.9 | 481.5 | 499 | 512.9
426 | 481.4 | 498.8 | 512.9
426.1 | 481.3 | 498.8 | 512.7
426.2 | 481.3 | 498.7 | 512.7
426.3 | 481.1 | 498.7 | 512.6
|  | 498.5 | 512.5
|  | 498.5 | 512.5
|  | 498.4 | 512.4
|  | 498.3 | 512.3
|  | 498.3 | 512.3
|  | 498.1 | 512.2
|  | 498 | 512.2
|  | 498 | 512
|  | 497.9 | 512
|  | 497.9 | 512
|  | 497.7 | 511.9
|  | 497.6 | 511.9
|  | 497.5 | 511.7
|  | 497.4 | 511.6
|  | 497.3 | 511.6
|  | 497.3 | 511.6
|  | 497.2 | 511.4
|  | 497.1 | 511.4
|  | 497 | 511.3
|  | 496.9 | 511.2
|  | 496.9 | 511.2
|  | 496.7 | 511.1
|  | 496.6 | 511
|  | 496.6 | 510.9
|  | 496.5 | 510.9
|  | 496.4 | 510.8
|  | 496.4 | 510.8
|  | 496.2 | 510.7
|  | 496.1 | 510.6
|  | 496.1 | 510.5
|  | 495.9 | 510.5
|  | 495.9 | 510.4
|  | 495.8 | 510.4
|  | 495.7 | 510.2
|  | 495.6 | 510.1
|  | 495.5 | 510.1
|  | 495.5 | 510
|  | 495.5 | 510
|  | 495.3 | 509.9
|  | 495.2 | 509.8
|  | 495.1 | 509.7
|  | 495 | 509.6
|  | 494.9 | 509.5
|  | 494.9 | 509.5
|  | 494.8 | 509.4
|  | 494.7 | 509.3
|  | 494.5 | 509.3
|  | 494.5 | 509.1
|  | 494.5 | 509.1
|  | 494.3 | 509
|  | 494.2 | 509
|  | 494.1 | 508.9
|  | 494 | 508.8
|  | 493.9 | 508.7
|  | 493.9 | 508.7
|  | 493.8 | 508.6
|  | 493.7 | 508.5
|  | 493.6 | 508.4
|  | 493.5 | 508.3
|  | 493.5 | 508.3
|  | 493.4 | 508.2
|  | 493.3 | 508.1
|  | 493.2 | 508
|  | 493.1 | 508
|  | 493 | 507.9
|  | 493 | 507.9
|  | 492.9 | 507.7
|  | 492.7 | 507.7
|  | 492.7 | 507.6
|  | 492.6 | 507.5
|  | 492.6 | 507.5
|  | 492.4 | 507.4
|  | 492.3 | 507.2
|  | 492.2 | 507.2
|  | 492.1 | 507.1
|  | 492 | 507
|  | 492 | 507
|  | 491.9 | 506.9
|  | 491.9 | 506.9
|  | 491.7 | 506.7
|  | 491.6 | 506.6
|  | 491.6 | 506.6
|  | 491.4 | 506.5
|  | 491.3 | 506.4
|  | 491.3 | 506.3
|  | 491.1 | 506.2
|  | 491.1 | 506.1
|  | 491.1 | 506.1
|  | 490.9 | 506
|  | 490.8 | 505.9
|  | 490.7 | 505.8
|  | 490.6 | 505.7
|  | 490.6 | 505.6
|  | 490.6 | 505.6
|  | 490.4 | 505.5
|  | 490.3 | 505.4
|  | 490.2 | 505.3
|  | 490.1 | 505.3
|  | 490.1 | 505.3
|  | 490 | 505.1
|  | 489.9 | 505
|  | 489.8 | 505
|  | 489.7 | 504.9
|  | 489.6 | 504.8
|  | 489.6 | 504.8
|  | 489.4 | 504.6
|  | 489.3 | 504.5
|  | 489.2 | 504.5
|  | 489.2 | 504.4
|  | 489.1 | 504.4
|  | 489 | 504.2
|  | 488.9 | 504.1
|  | 488.8 | 504
|  | 488.7 | 504
|  | 488.6 | 503.9
|  | 488.6 | 503.9
|  | 488.5 | 503.7
|  | 488.4 | 503.7
|  | 488.3 | 503.6
|  | 488.2 | 503.5
|  | 488.2 | 503.5
|  | 488.1 | 503.3
|  | 487.9 | 503.2
|  | 487.9 | 503.2
|  | 487.8 | 503.1
|  | 487.7 | 503
|  | 487.7 | 503
|  | 487.5 | 502.9
|  | 487.4 | 502.8
|  | 487.4 | 502.7
|  | 487.2 | 502.6
|  | 487.2 | 502.6
|  | 487.1 | 502.4
|  | 487 | 502.3
|  | 486.9 | 502.3
|  | 486.8 | 502.2
|  | 486.7 | 502.1
|  | 486.7 | 502.1
|  | 486.6 | 501.9
|  | 486.5 | 501.9
|  | 486.4 | 501.7
|  | 486.3 | 501.6
|  | 486.2 | 501.6
|  | 486.2 | 501.6
|  | 486.1 | 501.4
|  | 486 | 501.4
|  | 485.8 | 501.3
|  | 485.8 | 501.2
|  | 485.7 | 501.1
|  | 485.6 | 501
|  | 485.5 | 500.9
|  | 485.4 | 500.9
|  | 485.3 | 500.8
|  | 485.2 | 500.7
|  | 485.2 | 500.6
|  | 485.1 | 500.5
|  | 485 | 500.5
|  | 484.9 | 500.3
|  | 484.8 | 500.3
|  | 484.8 | 500.3
|  | 484.7 | 500.1
|  | 484.6 | 500
|  | 484.5 | 500
|  | 484.4 | 499.9
|  | 484.3 | 499.8
|  | 484.3 | 499.8
|  | 484.1 | 499.6
|  | 484 | 499.5
|  | 483.9 | 499.4
|  | 483.9 | 499.4
|  | 483.8 | 499.4
|  | 483.7 | 499.2
|  | 483.6 | 499.1
|  | 483.5 | 499
|  | 483.4 | 499
|  | 483.4 | 498.9
|  | 483.4 | 498.9
|  | 483.2 | 498.7
|  | 483.1 | 498.6
|  | 483 | 498.6
|  | 482.9 | 498.5
|  | 482.9 | 498.5
|  | 482.8 | 498.4
|  | 482.7 | 498.2
|  | 482.6 | 498.2
|  | 482.5 | 498.1
|  | 482.4 | 498
|  | 482.4 | 498
|  | 482.3 | 497.9
|  | 482.2 | 497.8
|  | 482.1 | 497.7
|  | 482 | 497.6
|  | 481.9 | 497.5
|  | 481.9 | 497.5
|  | 481.7 | 497.4
|  | 481.6 | 497.3
|  | 481.6 | 497.2
|  | 481.5 | 497.1
|  | 481.5 | 497.1
|  | 481.3 | 496.9
|  | 481.2 | 496.9
|  | 481.1 | 496.8
496.7
496.7
496.6
496.5
496.4
496.3
496.2
496.2
496.1
496
495.9
495.9
495.7
495.7
495.6
495.5
495.4
495.4
495.4
495.2
495.1
495
494.9
494.8
494.8
494.7
494.6
494.5
494.4
494.4
494.3
494.2
494.1
494
493.9
493.9
493.8
493.7
493.6
493.5
493.4
493.4
493.2
493.2
493.1
493
493
492.9
492.8
492.7
492.6
492.5
492.5
492.4
492.2
492.1
492.1
492.1
491.9
491.8
491.7
491.6
491.6
491.6
491.4
491.3
491.2
491.1
491.1
491
490.9
490.8
490.7
490.6
490.6
490.5
490.4
490.3
490.2
490.2
490.1
490
489.8
489.8
489.7
489.7
489.5
489.5
489.4
489.3
489.2
489.2
489
489
488.9
488.7
488.7
488.6
488.5
488.4
488.4
488.2
488.2
488.1
488
487.9
487.8
487.8
487.7
487.6
487.5
487.4
487.3
487.3
487.2
487.1
487
486.9
486.9
486.8
486.7
486.6
486.6
486.4
486.4
486.3
486.2
486.1
486
486
485.8
485.8
485.6
485.6
485.5
485.5
485.3
485.2
485.2
485.1
485
485
484.8
484.7
484.7
484.5
484.5
484.4
484.3
484.2
484.1
484
484
483.9
483.8
483.7
483.6
483.6
483.5
483.4
483.3
483.2
483.1
483.1
483.1
482.9
482.8
482.7
482.7
482.6
482.5
482.4
482.3
482.2
482.2
482.1
482
481.9
481.8
481.8
481.7
481.6
481.5
481.4
481.3
481.3
481.2