## Sheet1
T | G(BCC_A2)[J/mol] |  | G(FCC_A1)[J/mol] |  | G(HCP_A3)[J/mol] | G(LIQUID)[J/mol] |  | Tm (K)
100 | -5278.929478 | -5.278929478 | 14084.07052 | 14.08407052 | 9471.070522 | 45470.65552 | 19.363 | 3694.9049 | 100
149 | -5929.046733 | -5.929046733 | 13464.82327 | 13.46482327 | 8820.953267 | 44129.14876 | 19.39387 | 3694.9049 | -400
198 | -6911.290191 | -6.911290191 | 12513.44981 | 12.51344981 | 7838.709809 | 42455.51579 | 19.42474
247 | -8168.277491 | -8.168277491 | 11287.33251 | 11.28733251 | 6581.722509 | 40507.13898 | 19.45561
296 | -9654.986695 | -9.654986695 | 9831.493305 | 9.831493305 | 5095.013305 | 38329.04026 | 19.48648
345 | -11338.16288 | -11.33816288 | 8179.187124 | 8.179187124 | 3411.837124 | 35954.47457 | 19.51735
394 | -13192.76985 | -13.19276985 | 6355.450145 | 6.355450145 | 1557.230145 | 33408.47808 | 19.54822
443 | -15199.43308 | -15.19943308 | 4379.656918 | 4.379656918 | -449.4330817 | 30710.42534 | 19.57909
492 | -17342.77193 | -17.34277193 | 2267.188067 | 2.267188067 | -2592.771933 | 27875.69697 | 19.60996
541 | -19610.30556 | -19.61030556 | 30.52444126 | 0.03052444126 | -4860.305559 | 24916.77381 | 19.64083
590 | -21991.71632 | -21.99171632 | -2320.016324 | -2.320016324 | -7241.716324 | 21843.97351 | 19.6717
639 | -24478.33965 | -24.47833965 | -4775.769655 | -4.775769655 | -9728.339655 | 18665.96062 | 19.70257
688 | -27062.80106 | -27.06280106 | -7329.361063 | -7.329361063 | -12312.80106 | 15390.10962 | 19.73344
737 | -29738.75155 | -29.73875155 | -9974.441546 | -9.974441546 | -14988.75155 | 12022.7695 | 19.76431
786 | -32500.67048 | -32.50067048 | -12705.49048 | -12.70549048 | -17750.67048 | 8569.460874 | 19.79518
835 | -35343.71599 | -35.34371599 | -15517.66599 | -15.51766599 | -20593.71599 | 5035.025595 | 19.82605
884 | -38263.60932 | -38.26360932 | -18406.68932 | -18.40668932 | -23513.60932 | 1423.742375 | 19.85692
933 | -41256.54428 | -41.25654428 | -21368.75428 | -21.36875428 | -26506.54428 | -2260.582623 | 19.88779
982 | -44319.11518 | -44.31911518 | -24400.45518 | -24.40045518 | -29569.11518 | -6014.543754 | 19.91866
1031 | -47448.2589 | -47.4482589 | -27498.7289 | -27.4987289 | -32698.2589 | -9835.077951 | 19.94953
1080 | -50641.20775 | -50.64120775 | -30660.80775 | -30.66080775 | -35891.20775 | -13719.4176 | 19.9804
1129 | -53895.45079 | -53.89545079 | -33884.18079 | -33.88418079 | -39145.45079 | -17665.05184 | 20.01127
1178 | -57208.70168 | -57.20870168 | -37166.56168 | -37.16656168 | -42458.70168 | -21669.69444 | 20.04214
1227 | -60578.87191 | -60.57887191 | -40505.86191 | -40.50586191 | -45828.87191 | -25731.257 | 20.07301
1276 | -64004.04815 | -64.00404815 | -43900.16815 | -43.90016815 | -49254.04815 | -29847.82633 | 20.10388
1325 | -67482.47313 | -67.48247313 | -47347.72313 | -47.34772313 | -52732.47313 | -34017.64534 | 20.13475
1374 | -71012.52927 | -71.01252927 | -50846.90927 | -50.84690927 | -56262.52927 | -38239.09662 | 20.16562 | 0 | 0
1423 | -74592.72459 | -74.59272459 | -54396.23459 | -54.39623459 | -59842.72459 | -42510.68842 | 20.19649 | 4000 | 0
1472 | -78221.68065 | -78.22168065 | -57994.32065 | -57.99432065 | -63471.68065 | -46831.04256 | 20.22736
1521 | -81898.12196 | -81.89812196 | -61639.89196 | -61.63989196 | -67148.12196 | -51198.88385 | 20.25823
1570 | -85620.86682 | -85.62086682 | -65331.76682 | -65.33176682 | -70870.86682 | -55613.03092 | 20.2891
1619 | -89388.81928 | -89.38881928 | -69068.84928 | -69.06884928 | -74638.81928 | -60072.38821 | 20.31997
1668 | -93200.96207 | -93.20096207 | -72850.12207 | -72.85012207 | -78450.96207 | -64575.93887 | 20.35084
1717 | -97056.35032 | -97.05635032 | -76674.64032 | -76.67464032 | -82306.35032 | -69122.73852 | 20.38171
1766 | -100954.106 | -100.954106 | -80541.52603 | -80.54152603 | -86204.10603 | -73711.90974 | 20.41257997
1815 | -104893.4132 | -104.8934132 | -84449.96316 | -84.44996316 | -90143.41316 | -78342.63707 | 20.44345004
1864 | -108873.5132 | -108.8735132 | -88399.1932 | -88.3991932 | -94123.5132 | -83014.16271 | 20.47432
1913 | -112893.7012 | -112.8937012 | -92388.51124 | -92.38851124 | -98143.70124 | -87725.78252 | 20.50518996
1962 | -116953.3224 | -116.9533224 | -96417.26244 | -96.41726244 | -102203.3224 | -92476.8425 | 20.53605996
2011 | -121051.7688 | -121.0517688 | -100484.8388 | -100.4848388 | -106301.7688 | -97266.73565 | 20.56693
2060 | -125188.4765 | -125.1884765 | -104590.6765 | -104.5906765 | -110438.4765 | -102094.899 | 20.5978
2109 | -129362.9227 | -129.3629227 | -108734.2527 | -108.7342527 | -114612.9227 | -106960.8112 | 20.62867
2158 | -133574.6241 | -133.5746241 | -112915.0841 | -112.9150841 | -118824.6241 | -111863.9899 | 20.65954
2207 | -137823.1339 | -137.8231339 | -117132.7239 | -117.1327239 | -123073.1339 | -116803.9899 | 20.69041
2256 | -142108.0404 | -142.1080404 | -121386.7604 | -121.3867604 | -127358.0404 | -121780.4009 | 20.72128
2305 | -146428.965 | -146.428965 | -125676.815 | -125.676815 | -131678.965 | -126792.846 | 20.75215
2354 | -150785.5605 | -150.7855605 | -130002.5405 | -130.0025405 | -136035.5605 | -131840.9798 | 20.78302
2403 | -155177.5099 | -155.1775099 | -134363.6199 | -134.3636199 | -140427.5099 | -136924.4873 | 20.81389
2452 | -159604.5245 | -159.6045245 | -138759.7645 | -138.7597645 | -144854.5245 | -142043.082 | 20.84476
2501 | -164066.3432 | -164.0663432 | -143190.7132 | -143.1907132 | -149316.3432 | -147196.505 | 20.87563
2550 | -168562.731 | -168.562731 | -147656.231 | -147.656231 | -153812.731 | -152384.524 | 20.9065
2599 | -173093.478 | -173.093478 | -152156.108 | -152.156108 | -158343.478 | -157606.9315 | 20.93737
2648 | -177658.3982 | -177.6583982 | -156690.1582 | -156.6901582 | -162908.3982 | -162863.5449 | 20.96824
2697 | -182257.3291 | -182.2573291 | -161258.2191 | -161.2582191 | -167507.3291 | -168154.2045 | 20.99911
2746 | -186890.1302 | -186.8901302 | -165860.1502 | -165.8601502 | -172140.1302 | -173478.7734 | 21.02998
2795 | -191556.6826 | -191.5566826 | -170495.8326 | -170.4958326 | -176806.6826 | -178837.1364 | 21.06085
2844 | -196256.8883 | -196.2568883 | -175165.1683 | -175.1651683 | -181506.8883 | -184229.1994 | 21.09172
2893 | -200990.6692 | -200.9906692 | -179868.0792 | -179.8680792 | -186240.6692 | -189654.8884 | 21.12259
2942 | -205757.9666 | -205.7579666 | -184604.5066 | -184.6045066 | -191007.9666 | -195114.1495 | 21.15346
2991 | -210558.7409 | -210.5587409 | -189374.4109 | -189.3744109 | -195808.7409 | -200606.9478 | 21.18433
3040 | -215392.9704 | -215.3929704 | -194177.7704 | -194.1777704 | -200642.9704 | -206133.2668 | 21.2152
3089 | -220260.6513 | -220.2606513 | -199014.5813 | -199.0145813 | -205510.6513 | -211693.1084 | 21.24607
3138 | -225161.7972 | -225.1617972 | -203884.8572 | -203.8848572 | -210411.7972 | -217286.4919 | 21.27694
3187 | -230096.4383 | -230.0964383 | -208788.6283 | -208.7886283 | -215346.4383 | -222913.4539 | 21.30781
3236 | -235064.6212 | -235.0646212 | -213725.9412 | -213.7259412 | -220314.6212 | -228574.0477 | 21.33868
3285 | -240066.4083 | -240.0664083 | -218696.8583 | -218.6968583 | -225316.4083 | -234268.3429 | 21.36955
3334 | -245101.8779 | -245.1018779 | -223701.4579 | -223.7014579 | -230351.8779 | -239996.4252 | 21.40042
3383 | -250171.1232 | -250.1711232 | -228739.8332 | -228.7398332 | -235421.1232 | -245758.396 | 21.43129
3432 | -255274.2524 | -255.2742524 | -233812.0924 | -233.8120924 | -240524.2524 | -251554.372 | 21.46216
3481 | -260411.3881 | -260.4113881 | -238918.3581 | -238.9183581 | -245661.3881 | -257384.4848 | 21.49303
3530 | -265582.6673 | -265.5826673 | -244058.7673 | -244.0587673 | -250832.6673 | -263248.8811 | 21.5239
3579 | -270788.2409 | -270.7882409 | -249233.4709 | -249.2334709 | -256038.2409 | -269147.7217 | 21.55477
3628 | -276028.2735 | -276.0282735 | -254442.6335 | -254.4426335 | -261278.2735 | -275081.1821 | 21.58564
3677 | -281302.943 | -281.302943 | -259686.433 | -259.686433 | -266552.943 | -281049.4515 | 21.61651
3726 | -286612.4083 | -286.6124083 | -264965.0283 | -264.9650283 | -271862.4083 | -287052.7123 | 21.64738
3775 | -291956.4995 | -291.9564995 | -270278.2495 | -270.2782495 | -277206.4995 | -293090.7576 | 21.67825
3824 | -297334.7878 | -297.3347878 | -275625.6678 | -275.6256678 | -282584.7878 | -299163.1494 | 21.70912
3873 | -302746.853 | -302.746853 | -281006.863 | -281.006863 | -287996.853 | -305269.4474 | 21.73999
3922 | -308192.2829 | -308.1922829 | -286421.4229 | -286.4214229 | -293442.2829 | -311409.2227 | 21.77086
3971 | -313670.6739 | -313.6706739 | -291868.9439 | -291.8689439 | -298920.6739 | -317582.057 | 21.80173
4020 | -319181.6304 | -319.1816304 | -297349.0304 | -297.3490304 | -304431.6304 | -323787.5424 | 21.8326
4069 | -324724.7653 | -324.7247653 | -302861.2953 | -302.8612953 | -309974.7653 | -330025.2808 | 21.86347
4118 | -330299.6995 | -330.2996995 | -308405.3595 | -308.4053595 | -315549.6995 | -336294.8838 | 21.89434
4167 | -335906.0618 | -335.9060618 | -313980.8518 | -313.9808518 | -321156.0618 | -342595.9722 | 21.92521
4216 | -341543.4891 | -341.5434891 | -319587.4091 | -319.5874091 | -326793.4891 | -348928.1758 | 21.95608
4265 | -347211.6256 | -347.2116256 | -325224.6756 | -325.2246756 | -332461.6256 | -355291.133 | 21.98695
4314 | -352910.1234 | -352.9101234 | -330892.3034 | -330.8923034 | -338160.1234 | -361684.4904 | 22.01782
4363 | -358638.6417 | -358.6386417 | -336589.9517 | -336.5899517 | -343888.6417 | -368107.9026 | 22.04869
4412 | -364396.8471 | -364.3968471 | -342317.2871 | -342.3172871 | -349646.8471 | -374561.0322 | 22.07956
4461 | -370184.4128 | -370.1844128 | -348073.9828 | -348.0739828 | -355434.4128 | -381043.5491 | 22.11043
4510 | -376001.0194 | -376.0010194 | -353859.7194 | -353.8597194 | -361251.0194 | -387555.1304 | 22.1413
4559 | -381846.3535 | -381.8463535 | -359674.1835 | -359.6741835 | -367096.3535 | -394095.4604 | 22.17217
4608 | -387720.1086 | -387.7201086 | -365517.0686 | -365.5170686 | -372970.1086 | -400664.2301 | 22.20304
4657 | -393621.9843 | -393.6219843 | -371388.0743 | -371.3880743 | -378871.9843 | -407261.1371 | 22.23391
4706 | -399551.6864 | -399.5516864 | -377286.9064 | -377.2869064 | -384801.6864 | -413885.8852 | 22.26478
4755 | -405508.9266 | -405.5089266 | -383213.2766 | -383.2132766 | -390758.9266 | -420538.1846 | 22.29565
4804 | -411493.4224 | -411.4934224 | -389166.9024 | -389.1669024 | -396743.4224 | -427217.7514 | 22.32652
4853 | -417504.8969 | -417.5048969 | -395147.5069 | -395.1475069 | -402754.8969 | -433924.3074 | 22.35739
4902 | -423543.0787 | -423.5430787 | -401154.8187 | -401.1548187 | -408793.0787 | -440657.5801 | 22.38826
4951 | -429607.7017 | -429.6077017 | -407188.5717 | -407.1885717 | -414857.7017 | -447417.3025 | 22.41913
5000 | -435698.505 | -435.698505 | -413248.505 | -413.248505 | -420948.505 | -454203.2127 | 22.45