## Tensile
| Round 6 mm |  |  |  | Flat 5 mm |  |  |  |  | Round 6 mm
Reference | YS (0,2% Mpa) |  | UTS (Mpa) | A% | YS (0,2% Mpa) |  | UTS (Mpa) | A% |  | YS (0,2% Mpa) |  | UTS (Mpa) |  | A%
1 | 100.9 | 4.7619 | 197.8 | 8.09 | 109.59 | 12.5 | 195.43 | 6 | Reference (6 mm round) | 106.89 | 5.3849 | 221.725 | 13.2045 | 12.2605 | 2.4505
2 | 102.6 | 9.5238 | 199.9 | 8.94 | 113.74 | 25 | 212.93 | 8.36 | Nb-B inoculation (6 mm round) | 108.3929 | 3.0548 | 228.4536 | 10.7525 | 13.6311 | 2.3276
3 | 103.3 | 14.2857 | 202.5 | 9.13 | 116.37 | 37.5 | 222.06 | 9.19
4 | 104.1 | 19.0476 | 206.3 | 9.2 | 116.49 | 50 | 231.09 | 12.47
5 | 105.9 | 23.8095 | 206.6 | 9.52 | 117.22 | 62.5 | 235.75 | 15.2 |  | Flat 5 mm
6 | 106.3 | 28.5714 | 209.3 | 10.31 | 117.84 | 75 | 241.75 | 15.27 |  | YS (0,2% Mpa) |  | UTS (Mpa) |  | A%
7 | 106.5 | 33.3333 | 219 | 11.27 | 123.18 | 87.5 | 248.18 | 15.37 | Reference (5 mm flat) | 116.3471 | 4.1262 | 226.7414 | 18.1568 | 11.6943 | 3.8515
8 | 106.9 | 38.0952 | 222.3 | 11.93 |  |  |  |  | Nb-B inoculation (5 mm flat) | 116.502 | 2.8129 | 229.841 | 9.4676 | 13.097 | 2.5767
9 | 107.9 | 42.8571 | 223.9 | 12.37
10 | 108 | 47.619 | 225.3 | 12.63 | 110.43 | 9.0909 | 210.57 | 8.09
11 | 108 | 52.381 | 227.7 | 12.73 | 114.27 | 18.1818 | 221.75 | 10.43
12 | 108.7 | 57.1429 | 228.1 | 13.13 | 115.06 | 27.2727 | 221.91 | 12.01
13 | 109.8 | 61.9048 | 228.4 | 13.27 | 116.22 | 36.3636 | 230.37 | 12.19
14 | 109.9 | 66.6667 | 228.7 | 13.29 | 116.23 | 45.4545 | 231.04 | 12.82
15 | 110.2 | 71.4286 | 232.3 | 13.34 | 117.31 | 54.5455 | 231.48 | 13.76
16 | 110.3 | 76.1905 | 232.6 | 13.86 | 117.66 | 63.6364 | 234.52 | 14.32
17 | 111.3 | 80.9524 | 233 | 14.36 | 118.28 | 72.7273 | 234.89 | 14.69
18 | 111.5 | 85.7143 | 234 | 15.29 | 119.29 | 81.8182 | 238.84 | 16.09
19 | 111.7 | 90.4762 | 235.7 | 15.45 | 120.27 | 90.9091 | 243.04 | 16.57
20 | 114 | 95.2381 | 241.1 | 17.1
| 107.89 | 338.4936
Nb-B inoculation | YS (0,2% Mpa) |  | UTS (Mpa) | A%
1 | 102.6 | 3.7037 | 212.4 | 9.93
2 | 103.9 | 7.4074 | 214.5 | 10.37
3 | 104 | 11.1111 | 216.6 | 10.97
4 | 104.4 | 14.8148 | 219.4 | 11.1
5 | 104.9 | 18.5185 | 219.7 | 12.46
6 | 105.3 | 22.2222 | 222.2 | 12.49
7 | 106.4 | 25.9259 | 223.1 | 12.62
8 | 107 | 29.6296 | 224 | 12.9
9 | 107 | 33.3333 | 225.7 | 13.01
10 | 107.2 | 37.037 | 226.4 | 13.29
11 | 107.8 | 40.7407 | 226.5 | 13.42
12 | 108.5 | 44.4444 | 228.6 | 13.43
13 | 108.7 | 48.1481 | 229.2 | 13.5
14 | 108.8 | 51.8519 | 230.7 | 13.58
15 | 109 | 55.5556 | 232.8 | 13.74
16 | 109.1 | 59.2593 | 233.2 | 13.89
17 | 109.6 | 62.963 | 233.8 | 14
18 | 109.8 | 66.6667 | 234 | 15.09
19 | 110.2 | 70.3704 | 236.8 | 15.46
20 | 110.8 | 74.0741 | 238 | 15.64
21 | 111.4 | 77.7778 | 238.1 | 15.7
22 | 111.8 | 81.4815 | 239.3 | 16.35
23 | 112 | 85.1852 | 239.7 | 16.44
24 | 112.2 | 88.8889 | 242.8 | 17.12
25 | 113.1 | 92.5926 | 243.4 | 17.36
26 | 114.4 | 96.2963 | 244 | 17.62
108.4577
Yield
UTS

## Bending
| Flat 2 mm |  | Flat 3 mm |  | Flat 2 mm
Reference | Diplacement to failure |  |  |  | Diplacement to failure
1 | 9.26 | 12.5 | 8.746 | Reference (2 mm flat) | 10.4224 | 0.90412
2 | 9.276 | 25 | 8.947 | Nb-B inoculation (2 mm flat) | 10.4519 | 0.42191
3 | 10.262 | 37.5 | 9.201
4 | 10.762 | 50 | 9.219
5 | 10.784 | 62.5 | 9.474 |  | Flat 3 mm
6 | 10.857 | 75 | 9.851 |  | Diplacement to failure
7 | 11.756 | 87.5 | 10.03 | Reference (3 mm flat) | 9.3526 | 0.46464
|  |  |  | Nb-B inoculation (3 mm flat) | 9.8032 | 0.30182
Nb-B inoculation | Diplacement to failure
1 | 9.933 | 9.0909 | 8.81
2 | 9.968 | 18.1818 | 8.916
3 | 9.979 | 27.2727 | 9.363
4 | 10.281 | 36.3636 | 9.429
5 | 10.382 | 45.4545 | 9.514
6 | 10.401 | 54.5455 | 9.817
7 | 10.791 | 63.6364 | 10.413
8 | 10.841 | 72.7273 | 10.498
9 | 10.845 | 81.8182 | 10.634
10 | 11.098 | 90.9091 | 10.638

## Grain size
Cooling rate [°C/s] | AM50 (Reference) | AM50 (Nb-B inoculation) | Cooling rate | Grain size | exp | pre-exp
5 | 477 | 220 | 0.1 | 11541.5221 | -0.7534 | 2036.4
15 | 325 | 155 | 1 | 2036.4 | -0.7534 | 2036.4
30 | 206 | 94 | 10 | 359.3049 | -0.7534 | 2036.4
100 | 50 | 30 | 100 | 63.3962 | -0.7534 | 2036.4
|  |  | 1000 | 11.1857 | -0.7534 | 2036.4
|  |  | 10000 | 1.9736 | -0.7534 | 2036.4
|  |  | 100000 | 0.34823 | -0.7534 | 2036.4
|  |  | 1000000 | 0.061442 | -0.7534 | 2036.4
|  |  | 0.1 | 3688.8097 | -0.672 | 785.03
|  |  | 1 | 785.03 | -0.672 | 785.03
|  |  | 10 | 167.0653 | -0.672 | 785.03
|  |  | 100 | 35.5538 | -0.672 | 785.03
|  |  | 1000 | 7.5663 | -0.672 | 785.03
|  |  | 10000 | 1.6102 | -0.672 | 785.03
|  |  | 100000 | 0.34268 | -0.672 | 785.03
|  |  | 1000000 | 0.072927 | -0.672 | 785.03
Cooling rate | AM50 (Reference) | AM50 (Nb-B inoculation) | Cooling rate | Grain size | exp | pre-exp
5 | 0.477 | 0.22 | 0.1 | 0.00032525 | 2.2601 | 0.0592
15 | 0.325 | 0.155 | 1 | 0.0592 | 2.2601 | 0.0592
30 | 0.206 | 0.094 | 10 | 10.7751 | 2.2601 | 0.0592
100 | 0.05 | 0.03 | 100 | 1961.1992 | 2.2601 | 0.0592
|  |  | 1000 | 356961.7703 | 2.2601 | 0.0592
| Num ber of grain [] |  | 10000 | 64971322.4619 | 2.2601 | 0.0592
| 4.607 | 46.9572 | 100000 | 11825559749.1808 | 2.2601 | 0.0592
| 14.5653 | 134.2687 | 1000000 | 2.1524e+12 | 2.2601 | 0.0592
| 57.1964 | 601.9861
| 4000 | 18518.5185 | 0.1 | 0.0099635 | 2.0159 | 1.0335
|  |  | 1 | 1.0335 | 2.0159 | 1.0335
|  |  | 10 | 107.2039 | 2.0159 | 1.0335
|  |  | 100 | 11120.1458 | 2.0159 | 1.0335
|  |  | 1000 | 1153481.0948 | 2.0159 | 1.0335
|  |  | 10000 | 119649387.8348 | 2.0159 | 1.0335
|  |  | 100000 | 12411105889.6066 | 2.0159 | 1.0335
|  |  | 1000000 | 1.2874e+12 | 2.0159 | 1.0335

## Hall-Petch
|  |  | Grain size | d-0.5 | Min | Pure Mg | Max
Caceres | Pure Mg [35] | 10 | 1e-05 | 316.2278 | 94.4192 | 102.5438 | 110.6683
|  | 100 | 0.0001 | 100 | 38.2 | 42 | 45.8
|  | 1000 | 0.001 | 31.6228 | 20.4219 | 22.8544 | 25.2868
|  | 2500 | 0.0025 | 20 | 17.4 | 19.6 | 21.8
Peng | AM50 (GDC) [33] | 450 | 0.00045 | 47.1405 |  | 53
| AM50 (LPDC) [33] | 200 | 0.0002 | 70.7107 |  | 57.8
Neh | AM50 (PMC) [34] | 173 | 0.000173 | 76.0286 |  | 72
This study | AM50 (HPDC) [This study] | 40 | 4e-05 | 158.1139 |  | 106.89 | 5.3849
|  | 30 | 3e-05 | 182.5742 |  | 108.3929 | 3.0548
|  | 27 | 2.7e-05 | 192.4501 |  | 117.9785
|  | 100 | 0.0001 | 100 |  | 76.376
|  | 1000 | 0.001 | 31.6228 |  | 45.6062
|  | 2500 | 0.0025 | 20 |  | 40.376
[6 empty] | Yield | UTS | Elongation
Peng | AM50 (GDC) [37] | 450 | 0.00045 | 47.1405 |  | 53 | 173.4 | 8.1
| AM50 (LPDC) [37] | 200 | 0.0002 | 70.7107 |  | 57.8 | 192.3 | 8.7
Neh | AM50 (PMC) [38] | 173 | 0.000173 | 76.0286 |  | 72
This study | AM50 (HPDC) [This study] | 35 | 3.5e-05 | 169.0309 |  | 108.3 | 209.994 | 10.56
[6 empty] | Yield | UTS | Elongation
|  | 10 | 1e-05 | 316.2278 |  | 175.895 | 250.3604 | 13.4863
|  | 100 | 0.0001 | 100 |  | 77.014 | 193.06 | 9.205
|  | 1000 | 0.001 | 31.6228 |  | 45.7451 | 174.94 | 7.8511
|  | 2500 | 0.0025 | 20 |  | 40.43 | 171.86 | 7.621
[6 empty] | 5°C | 15°C | 30°C
| AM50 (Reference) | 477 | 0.000477 | 45.7869 | 18.9437 | 52.2223 | 178.6935 | 8.1316
|  | 325 | 0.000325 | 55.47 | 20.0612 | 56.6504 | 181.2596 | 8.3233
|  | 276 | 0.000276 | 60.1929 | 33.3967 | 58.8102 | 182.5111 | 8.4168
|  | 40 | 4e-05 | 158.1139 | 3.2082 | 103.5895 | 208.4602 | 10.3557
| AM50 (Nb-B inoculation) | 220 | 0.00022 | 67.42 | 3.6333 | 62.1152 | 184.4263 | 8.5599
|  | 155 | 0.000155 | 80.3219 | 6.2361 | 68.0152 | 187.8453 | 8.8154
|  | 94 | 9.4e-05 | 103.1421 | 5.2676 | 78.4509 | 193.8927 | 9.2672
|  | 30 | 3e-05 | 182.5742 | 5.9119 | 114.7752 | 214.9422 | 10.84
Pure Mg - PMC
Pure Mg - SC
σ = 14.0 + 0.28 (d-0.5)
Cooling rate