## Plt1Brt
6%
37%
54%
93%

## Plate 1
Effect of Humidity on Replay on Optimum Replay Angle - added glare shield | [5 empty] | Intensity correction |  | 60 | 1.0774
Correct image intensity to 150 mW | [5 empty] | at high angles |  | 65 | 1.2081
Plate 8E/MAA/Fix | "Plate 1" | [6 empty] | 70 | 1.45
1999-08-06 | [7 empty] | 75 | 2.4545
6% |  | 6%
Laser [mW]: | Replay Angle |  | Res element | Resolution [lp/mm] | b/g | Corrected b/g | Intensity |  | RH [V] | Humidity [%] | Plot Res and Intensity
148 | 40 |  | 2-1 | 4 | 28 | 28 | 28.37838 |  | 1.051 | 5.585284 | 4 | 28.37838
| 45 |  | 2-3 | 5.04 | 29 | 29 | 29.39189 |  | 1.054 | 5.685619 | 5.04 | 29.39189
| 46 |  | 2-5 | 6.35 | 33 | 33 | 33.44595 |  | 1.048 | 5.48495 | 6.35 | 33.44595
| 47 |  | 2-4 | 5.66 | 38 | 38 | 38.51351 |  | 1.058 | 5.819398 | 5.66 | 38.51351
| 48 |  | 2-2 | 4.49 | 46 | 46 | 46.62162 |  | 1.052 | 5.618729 | 4.49 | 46.62162
| 50 |  | 1-4 | 2.83 | 64 | 64 | 64.86486 |  | 1.056 | 5.752508 | 2.83 | 64.86486
| 55 |  | 1-2 | 2.24 | 128 | 128 | 129.7297 |  | 1.06 | 5.886288 | 2.24 | 129.7297
| 60 |  | 1-1 | 2 | 157 | 169.1518 | 171.4376 |  | 1.061 | 5.919732 | 2 | 171.4376
| 65 |  | 0-5 | 1.59 | 138 | 166.7178 | 168.9707 |  | 1.063 | 5.986622 | 1.59 | 168.9707
| 70 |  | 0-2 | 1.12 | 88 | 127.6 | 129.3243 |  | 1.065 | 6.053512 | 1.12 | 129.3243
| 75 |  | - |  | 32 | 78.544 | 79.60541 |  | 1.067 | 6.120401 |  | 79.60541
| 46 |  | 2-5 | 6.35 | 34 | 34 | 34.45946 |  | 1.071 | 6.254181
1999-08-05
21% |  | 21%
Laser [mW]: | Replay Angle |  | Res element | Resolution [lp/mm] | b/g | Corrected b/g | Intensity |  | RH [V] | Humidity [%]
149 | 40 |  | 1-5 | 3.17 | 27 | 27 | 27.18121 |  | 1.521 | 21.30435 |  |  | 3.17 | 27.18121
| 45 |  | 2-5 | 6.35 | 33 | 33 | 33.22148 |  | 1.523 | 21.37124 |  |  | 6.35 | 33.22148
| 46 |  | 3-1 | 8 | 40 | 40 | 40.26846 |  | 1.519 | 21.23746 |  |  | 8 | 40.26846
| 47 |  | 2-5 | 6.35 | 48 | 48 | 48.32215 |  | 1.524 | 21.40468 |  |  | 6.35 | 48.32215
| 48 |  | 2-3 | 5.04 | 58 | 58 | 58.38926 |  | 1.523 | 21.37124 |  |  | 5.04 | 58.38926
| 50 |  | 1-4 | 2.83 | 82 | 82 | 82.55034 |  | 1.524 | 21.40468 |  |  | 2.83 | 82.55034
| 55 |  | 1-2 | 2.24 | 145 | 145 | 145.9732 |  | 1.524 | 21.40468 |  |  | 2.24 | 145.9732
| 60 |  | 1-1 | 2 | 168 | 181.0032 | 182.218 |  | 1.524 | 21.40468 |  |  | 2 | 182.218
| 65 |  | 0-5 | 1.59 | 136 | 164.3016 | 165.4043 |  | 1.523 | 21.37124 |  |  | 1.59 | 165.4043
| 70 |  | 0-1 | 1 | 77 | 111.65 | 112.3993 |  | 1.523 | 21.37124 |  |  | 1 | 112.3993
| 75 |  | - |  | 27 | 66.2715 | 66.71628 |  | 1.522 | 21.33779 |  |  |  | 66.71628
| 46 |  | 2-6 | 7.13 | 39 | 39 | 39.26174 |  | 1.523 | 21.37124
1999-08-09
26% |  | 26%
Laser [mW]: | Replay Angle |  | Res element | Resolution [lp/mm] | b/g | Corrected b/g | Intensity |  | RH [V] | Humidity [%]
145 | 40 |  | 1-3 | 2.52 | 27 | 27 | 27.93103 |  | 1.664 | 26.08696 |  |  |  |  | 2.52 | 27.93103
| 45 |  | 2-4 | 5.66 | 36 | 36 | 37.24138 |  | 1.664 | 26.08696 |  |  |  |  | 5.66 | 37.24138
| 46 |  | 2-5 | 6.35 | 42 | 42 | 43.44828 |  | 1.663 | 26.05351 |  |  |  |  | 6.35 | 43.44828
| 47 |  | 2-4 | 5.66 | 52 | 52 | 53.7931 |  | 1.664 | 26.08696 |  |  |  |  | 5.66 | 53.7931
| 48 |  | 2-3 | 5.04 | 63 | 63 | 65.17241 |  | 1.665 | 26.1204 |  |  |  |  | 5.04 | 65.17241
| 50 |  | 1-3 | 2.52 | 89 | 89 | 92.06897 |  | 1.664 | 26.08696 |  |  |  |  | 2.52 | 92.06897
| 55 |  | 1-1 | 2 | 159 | 159 | 164.4828 |  | 1.663 | 26.05351 |  |  |  |  | 2 | 164.4828
| 60 |  | 0-6 | 1.78 | 173 | 186.3902 | 192.8174 |  | 1.663 | 26.05351 |  |  |  |  | 1.78 | 192.8174
| 65 |  | 0-3 | 1.26 | 141 | 170.3421 | 176.216 |  | 1.662 | 26.02007 |  |  |  |  | 1.26 | 176.216
| 70 |  | 0-1 | 1 | 79 | 114.55 | 118.5 |  | 1.66 | 25.95318 |  |  |  |  | 1 | 118.5
| 75 |  | - |  | 29 | 71.1805 | 73.635 |  | 1.659 | 25.91973 | [5 empty] | 73.635
| 46 |  | 2-6 | 7.13 | 43 | 43 | 44.48276 |  | 1.66 | 25.95318
1999-08-10
28% |  | 28%
Laser [mW]: | Replay Angle |  | Res element | Resolution [lp/mm] | b/g | Corrected b/g | Intensity |  | RH [V] | Humidity [%]
147 | 40 |  | 1-4 | 2.83 | 28 | 28 | 28.57143 |  | 1.727 | 28.19398 | [6 empty] | 2.83 | 28.57143
| 45 |  | 2-5 | 6.35 | 37 | 37 | 37.7551 |  | 1.727 | 28.19398 | [6 empty] | 6.35 | 37.7551
| 46 |  | 3-1 | 8 | 45 | 45 | 45.91837 |  | 1.726 | 28.16054 | [6 empty] | 8 | 45.91837
| 47 |  | 2-5 | 6.35 | 54 | 54 | 55.10204 |  | 1.726 | 28.16054 | [6 empty] | 6.35 | 55.10204
| 48 |  | 2-2 | 4.49 | 65 | 65 | 66.32653 |  | 1.727 | 28.19398 | [6 empty] | 4.49 | 66.32653
| 50 |  | 1-3 | 2.52 | 96 | 96 | 97.95918 |  | 1.727 | 28.19398 | [6 empty] | 2.52 | 97.95918
| 55 |  | 1-2 | 2.24 | 164 | 164 | 167.3469 |  | 1.726 | 28.16054 | [6 empty] | 2.24 | 167.3469
| 60 |  | 1-1 | 2 | 180 | 193.932 | 197.8898 |  | 1.725 | 28.12709 | [6 empty] | 2 | 197.8898
| 65 |  | 0-5 | 1.59 | 142 | 171.5502 | 175.0512 |  | 1.724 | 28.09365 | [6 empty] | 1.59 | 175.0512
| 70 |  | 0-2 | 1.12 | 75 | 108.75 | 110.9694 |  | 1.723 | 28.0602 | [6 empty] | 1.12 | 110.9694
| 75 |  | 0-1 | 1 | 28 | 68.726 | 70.12857 |  | 1.722 | 28.02676 | [6 empty] | 1 | 70.12857
| 46 |  | 2-6 | 7.13 | 46 | 46 | 46.93878 |  | 1.723 | 28.0602
1999-08-11
32% |  | 32%
Laser [mW]: | Replay Angle |  | Res element | Resolution [lp/mm] | b/g | Corrected b/g | Intensity |  | RH [V] | Humidity [%]
150 | 40 |  | 1-4 | 2.83 | 29 | 29 | 29 |  | 1.841 | 32.00669 | [8 empty] | 2.83 | 29
| 45 |  | 2-5 | 6.35 | 40 | 40 | 40 |  | 1.841 | 32.00669 | [8 empty] | 6.35 | 40
| 46 |  | 2-5 | 6.35 | 48 | 48 | 48 |  | 1.839 | 31.9398 | [8 empty] | 6.35 | 48
| 47 |  | 2-4 | 5.66 | 58 | 58 | 58 |  | 1.839 | 31.9398 | [8 empty] | 5.66 | 58
| 48 |  | 2-2 | 4.49 | 72 | 72 | 72 |  | 1.841 | 32.00669 | [8 empty] | 4.49 | 72
| 50 |  | 1-3 | 2.52 | 102 | 102 | 102 |  | 1.84 | 31.97324 | [8 empty] | 2.52 | 102
| 55 |  | 1-2 | 2.24 | 172 | 172 | 172 |  | 1.838 | 31.90635 | [8 empty] | 2.24 | 172
| 60 |  | 1-1 | 2 | 186 | 200.3964 | 200.3964 |  | 1.837 | 31.87291 | [8 empty] | 2 | 200.3964
| 65 |  | 0-5 | 1.59 | 144 | 173.9664 | 173.9664 |  | 1.835 | 31.80602 | [8 empty] | 1.59 | 173.9664
| 70 |  | 0-3 | 1.26 | 83 | 120.35 | 120.35 |  | 1.833 | 31.73913 | [8 empty] | 1.26 | 120.35
| 75 |  | 0-1 | 1 | 27 | 66.2715 | 66.2715 |  | 1.831 | 31.67224 | [8 empty] | 1 | 66.2715
| 46 |  | 2-6 | 7.13 | 48 | 48 | 48 |  | 1.832 | 31.70569
1999-08-12
35% |  | 35%
Laser [mW]: | Replay Angle |  | Res element | Resolution [lp/mm] | b/g | Corrected b/g | Intensity |  | RH [V] | Humidity [%]
147 | 40 |  | 1-4 | 2.83 | 28 | 28 | 28.57143 |  | 1.926 | 34.8495 | [10 empty] | 2.83 | 28.57143
| 45 |  | 2-5 | 6.35 | 41 | 41 | 41.83673 |  | 1.925 | 34.81605 | [10 empty] | 6.35 | 41.83673
| 46 |  | 2-5 | 6.35 | 51 | 51 | 52.04082 |  | 1.923 | 34.74916 | [10 empty] | 6.35 | 52.04082
| 47 |  | 2-4 | 5.66 | 62.5 | 62.5 | 63.77551 |  | 1.924 | 34.78261 | [10 empty] | 5.66 | 63.77551
| 48 |  | 2-3 | 4.49 | 76 | 76 | 77.55102 |  | 1.926 | 34.8495 | [10 empty] | 4.49 | 77.55102
| 50 |  | 1-4 | 2.83 | 108 | 108 | 110.2041 |  | 1.925 | 34.81605 | [10 empty] | 2.83 | 110.2041
| 55 |  | 1-2 | 2.24 | 179 | 179 | 182.6531 |  | 1.923 | 34.74916 | [10 empty] | 2.24 | 182.6531
| 60 |  | 1-1 | 2 | 191 | 205.7834 | 209.9831 |  | 1.922 | 34.71572 | [10 empty] | 2 | 209.9831
| 65 |  | 0-5 | 1.59 | 144 | 173.9664 | 177.5167 |  | 1.92 | 34.64883 | [10 empty] | 1.59 | 177.5167
| 70 |  | 0-3 | 1.26 | 79.5 | 115.275 | 117.6276 |  | 1.918 | 34.58194 | [10 empty] | 1.26 | 117.6276
| 75 |  | 0-1 | 1 | 26 | 63.817 | 65.11939 |  | 1.917 | 34.54849 | [10 empty] | 1 | 65.11939
| 46 |  | 2-6 | 7.13 | 51 | 51 | 52.04082 |  | 1.917 | 34.54849
1999-08-16
43% (d) |  | 43% (d)
Laser [mW]: | Replay Angle |  | Res element | Resolution [lp/mm] | b/g | Corrected b/g | Intensity |  | RH [V] | Humidity [%]
118 | 40 |  | 1-2 | 2.24 | 23 | 23 | 29.23729 |  | 2.182 | 43.41137 | [12 empty] | 2.24 | 29.23729
| 44 |  | 3-1 | 8 | 37 | 37 | 47.0339 |  | 2.181 | 43.37793 | [12 empty] | 8 | 47.0339
| 45 |  | 3-1 | 8 | 45 | 45 | 57.20339 |  | 2.179 | 43.31104 | [12 empty] | 8 | 57.20339
| 46 |  | 3-2 | 8.98 | 56 | 56 | 71.18644 |  | 2.181 | 43.37793 | [12 empty] | 8.98 | 71.18644
| 47 |  | 2-5 | 6.35 | 68 | 68 | 86.44068 |  | 2.181 | 43.37793 | [12 empty] | 6.35 | 86.44068
| 50 |  | 1-4 | 2.83 | 115 | 115 | 146.1864 |  | 2.18 | 43.34448 | [12 empty] | 2.83 | 146.1864
| 55 |  | 1-2 | 2.24 | 169 | 169 | 214.8305 |  | 2.178 | 43.27759 | [12 empty] | 2.24 | 214.8305
| 60 |  | 1-1 | 2 | 155 | 166.997 | 212.2843 |  | 2.177 | 43.24415 | [12 empty] | 2 | 212.2843
| 65 |  | 0-5 | 1.59 | 101 | 122.0181 | 155.1078 |  | 2.175 | 43.17726 | [12 empty] | 1.59 | 155.1078
| 70 |  | 0-2 | 1.12 | 50 | 72.5 | 92.16102 |  | 2.173 | 43.11037 | [12 empty] | 1.12 | 92.16102
| 75 |  | 0-1 | 1 | 15 | 36.8175 | 46.80191 |  | 2.171 | 43.04348 | [12 empty] | 1 | 46.80191
| 46 |  | 3-2 | 8.98 | 56 | 56 | 71.18644 |  | 2.17 | 43.01003
1999-08-12
49% |  | 49%
Laser [mW]: | Replay Angle |  | Res element | Resolution [lp/mm] | b/g | Corrected b/g | Intensity |  | RH [V] | Humidity [%]
121 | 40 |  | 1-1 | 2 | 23 | 23 | 28.5124 |  | 2.363 | 49.46488 | [14 empty] | 2 | 28.5124
| 45 |  | 3-1 | 8 | 47.5 | 47.5 | 58.8843 |  | 2.364 | 49.49833 | [14 empty] | 8 | 58.8843
| 46 |  | 3-1 | 8 | 58 | 58 | 71.90083 |  | 2.363 | 49.46488 | [14 empty] | 8 | 71.90083
| 47 |  | 2-5 | 6.35 | 73 | 73 | 90.49587 |  | 2.361 | 49.39799 | [14 empty] | 6.35 | 90.49587
| 48 |  | 2-3 | 4.49 | 89 | 89 | 110.3306 |  | 2.364 | 49.49833 | [14 empty] | 4.49 | 110.3306
| 50 |  | 1-4 | 2.83 | 119 | 119 | 147.5207 |  | 2.362 | 49.43144 | [14 empty] | 2.83 | 147.5207
| 55 |  | 1-2 | 2.24 | 174 | 174 | 215.7025 |  | 2.36 | 49.36455 | [14 empty] | 2.24 | 215.7025
| 60 |  | 1-1 | 2 | 158 | 170.2292 | 211.0279 |  | 2.358 | 49.29766 | [14 empty] | 2 | 211.0279
| 65 |  | 0-5 | 1.59 | 101 | 122.0181 | 151.2621 |  | 2.355 | 49.19732 | [14 empty] | 1.59 | 151.2621
| 70 |  | 0-4 | 1.41 | 48 | 69.6 | 86.28099 |  | 2.352 | 49.09699 | [14 empty] | 1.41 | 86.28099
| 75 |  | - |  | 14 | 34.363 | 42.59876 |  | 2.35 | 49.0301 | [15 empty] | 42.59876
| 46 |  | 3-2 | 8.98 | 59 | 59 | 73.1405 |  | 2.35 | 49.0301
1999-08-26
37% |  | 37%
Laser [mW]: | Replay Angle |  | Res element | Resolution [lp/mm] | b/g | Corrected b/g | Intensity |  | RH [V] | Humidity [%]
119 | 40 |  | 1-3 | 2.52 | 22.7 | 22.7 | 28.61345 |  | 2.002 | 37.3913 | [16 empty] | 2.52 | 28.61345
| 44 |  | 2-4 | 5.66 | 32.6 | 32.6 | 41.09244 |  | 2.002 | 37.3913 | [16 empty] | 5.66 | 41.09244
| 45 |  | 2-6 | 7.13 | 39.5 | 39.5 | 49.78992 |  | 2.001 | 37.35786 | [16 empty] | 7.13 | 49.78992
| 46 |  | 3-1 | 8 | 48 | 48 | 60.5042 |  | 1.999 | 37.29097 | [16 empty] | 8 | 60.5042
| 47 |  | 2-4 | 5.66 | 59 | 59 | 74.36975 |  | 2.002 | 37.3913 | [16 empty] | 5.66 | 74.36975
| 50 |  | 1-3 | 2.52 | 100 | 100 | 126.0504 |  | 2.001 | 37.35786 | [16 empty] | 2.52 | 126.0504
| 55 |  | 1-2 | 2.24 | 161 | 161 | 202.9412 |  | 2.001 | 37.35786 | [16 empty] | 2.24 | 202.9412
| 60 |  | 1-1 | 2 | 163 | 175.6162 | 221.365 |  | 2 | 37.32441 | [16 empty] | 2 | 221.365
| 65 |  | 0-6 | 1.78 | 115 | 138.9315 | 175.1237 |  | 1.999 | 37.29097 | [16 empty] | 1.78 | 175.1237
| 70 |  | 0-3 | 1.26 | 59.3 | 85.985 | 108.3845 |  | 1.997 | 37.22408 | [16 empty] | 1.26 | 108.3845
| 75 |  | 0-2 | 1.12 | 18.3 | 44.91735 | 56.61851 |  | 1.996 | 37.19064 | [16 empty] | 1.12 | 56.61851
| 46 |  | 2-6 | 7.13 | 48.5 | 48.5 | 61.13445 |  | 1.996 | 37.19064
1999-08-26
49% |  | 49%
Laser [mW]: | Replay Angle |  | Res element | Resolution [lp/mm] | b/g | Corrected b/g | Intensity |  | RH [V] | Humidity [%]
120 | 40 |  | 1-2 | 2.24 | 23.4 | 23.4 | 29.25 |  | 2.372 | 49.76589 | [18 empty] | 2.24 | 29.25
| 44 |  | 3-1 | 8 | 39 | 39 | 48.75 |  | 2.368 | 49.63211 | [18 empty] | 8 | 48.75
| 45 |  | 3-1 | 8 | 49 | 49 | 61.25 |  | 2.363 | 49.46488 | [18 empty] | 8 | 61.25
| 46 |  | 3-2 | 8.98 | 60 | 60 | 75 |  | 2.373 | 49.79933 | [18 empty] | 8.98 | 75
| 47 |  | 2-5 | 6.35 | 74 | 74 | 92.5 |  | 2.37 | 49.699 | [18 empty] | 6.35 | 92.5
| 50 |  | 1-3 | 2.52 | 120 | 120 | 150 |  | 2.365 | 49.53177 | [18 empty] | 2.52 | 150
| 55 |  | 1-1 | 2 | 172 | 172 | 215 |  | 2.361 | 49.39799 | [18 empty] | 2 | 215
| 60 |  | 1-1 | 2 | 157 | 169.1518 | 211.43975 |  | 2.358 | 49.29766 | [18 empty] | 2 | 211.43975
| 65 |  | 0-4 | 1.41 | 99.6 | 120.32676 | 150.40845 |  | 2.355 | 49.19732 | [18 empty] | 1.41 | 150.40845
| 70 |  | 0-3 | 1.26 | 48 | 69.6 | 87 |  | 2.351 | 49.06355 | [18 empty] | 1.26 | 87
| 75 |  | 0-2 | 1.12 | 13.51 | 33.160295 | 41.45036875 |  | 2.347 | 48.92977 | [18 empty] | 1.12 | 41.45036875
| 46 |  | 3-1 | 8 | 60 | 60 | 75 |  | 2.345 | 48.86288
1999-08-27
64%? |  | 64%
Laser [mW]: | Replay Angle |  | Res element | Resolution [lp/mm] | b/g | Corrected b/g | Intensity |  | RH [V] | Humidity [%]
79 | 40 |  | 2-1 | 4 | 17 | 17 | 32.27848 |  | 2.812 | 64.48161 | [20 empty] | 4 | 32.27848
| 44 |  | 3-1 | 8 | 38 | 38 | 72.1519 |  | 2.805 | 64.24749 | [20 empty] | 8 | 72.1519
| 45 |  | 3-2 | 8.98 | 47.5 | 47.5 | 90.18987 |  | 2.799 | 64.04682 | [20 empty] | 8.98 | 90.18987
| 46 |  | 3-1 | 8 | 59 | 59 | 112.0253 |  | 2.813 | 64.51505 | [20 empty] | 8 | 112.0253
| 47 |  | 2-5 | 6.35 | 72 | 72 | 136.7089 |  | 2.809 | 64.38127 | [20 empty] | 6.35 | 136.7089
| 50 |  | 1-4 | 2.83 | 107 | 107 | 203.1646 |  | 2.802 | 64.14716 | [20 empty] | 2.83 | 203.1646
| 55 |  | 1-2 | 2.24 | 127 | 127 | 241.1392 |  | 2.795 | 63.91304 | [20 empty] | 2.24 | 241.1392
| 60 |  | 0-6 | 1.78 | 94 | 101.2756 | 192.2954 |  | 2.791 | 63.77926 | [20 empty] | 1.78 | 192.2954
| 65 |  | 0-4 | 1.41 | 47 | 56.7807 | 107.8115 |  | 2.786 | 63.61204 | [20 empty] | 1.41 | 107.8115
| 70 |  | 0-1 | 1 | 19.3 | 27.985 | 53.13608 |  | 2.781 | 63.44482 | [20 empty] | 1 | 53.13608
| 75 |  | too faint
| 46 |  | 3-1 | 8 | 59.5 | 59.5 | 112.9747 |  | 2.773 | 63.17726
1999-08-27
80%? |  | 80%
Laser [mW]: | Replay Angle |  | Res element | Resolution [lp/mm] | b/g | Corrected b/g | Intensity |  | RH [V] | Humidity [%]
79.5 | 40 |  | 2-3 | 5.04 | 19.7 | 19.7 | 37.16981 |  | 3.28 | 80.13378 | [22 empty] | 5.04 | 37.16981
| 43 |  | 3-2 | 8.98 | 39 | 39 | 73.58491 |  | 3.273 | 79.89967 | [22 empty] | 8.98 | 73.58491
| 44 |  | 3-2 | 8.98 | 48.4 | 48.4 | 91.32075 |  | 3.265 | 79.63211 | [22 empty] | 8.98 | 91.32075
| 45 |  | 3-2 | 8.98 | 60 | 60 | 113.2075 |  | 3.248 | 79.06355 | [22 empty] | 8.98 | 113.2075
| 46 |  | 3-1 | 8 | 78 | 78 | 147.1698 |  | 3.276 | 80 | [22 empty] | 8 | 147.1698
| 47 |  | 2-5 | 6.35 | 88 | 88 | 166.0377 |  | 3.277 | 80.03344 | [22 empty] | 6.35 | 166.0377
| 50 |  | 1-5 | 3.17 | 120 | 120 | 226.4151 |  | 3.269 | 79.76589 | [22 empty] | 3.17 | 226.4151
| 55 |  | 1-2 | 2.24 | 125 | 125 | 235.8491 |  | 3.261 | 79.49833 | [22 empty] | 2.24 | 235.8491
| 60 |  | 0-6 | 1.78 | 81 | 87.2694 | 164.6592 |  | 3.255 | 79.29766 | [22 empty] | 1.78 | 164.6592
| 65 |  | 0-4 | 1.41 | 37 | 44.6997 | 84.33906 |  | 3.24 | 78.79599 | [22 empty] | 1.41 | 84.33906
| 70 |  | 0-1 | 1 | 13 | 18.85 | 35.56604 |  | 3.233 | 78.56187 | [22 empty] | 1 | 35.56604
| 46 |  | 3-1 | 8 | 71 | 71 | 133.9623 |  | 3.222 | 78.19398
1999-08-29
54% (d) |  | 54% (d)
Laser [mW]: | Replay Angle |  | Res element | Resolution [lp/mm] | b/g | Corrected b/g | Intensity |  | RH [V] | Humidity [%]
79.5 | 40 |  | 1-6 | 3.56 | 16.3 | 16.3 | 30.75472 |  | 2.506 | 54.24749 | [24 empty] | 3.56 | 30.75472
| 43 |  | 3-1 | 8 | 28 | 28 | 52.83019 |  | 2.507 | 54.28094 | [24 empty] | 8 | 52.83019
| 44 |  | 3-2 | 8.98 | 35 | 35 | 66.03774 |  | 2.505 | 54.21405 | [24 empty] | 8.98 | 66.03774
| 45 |  | 3-2 | 8.98 | 45 | 45 | 84.90566 |  | 2.503 | 54.14716 | [24 empty] | 8.98 | 84.90566
| 46 |  | 3-2 | 8.98 | 56 | 56 | 105.6604 |  | 2.505 | 54.21405 | [24 empty] | 8.98 | 105.6604
| 47 |  | 3-1 | 8 | 66 | 66 | 124.5283 |  | 2.507 | 54.28094 | [24 empty] | 8 | 124.5283
| 50 |  | 2-1 | 4 | 101 | 101 | 190.566 |  | 2.504 | 54.1806 | [24 empty] | 4 | 190.566
| 55 |  | 1-2 | 2.24 | 130 | 130 | 245.283 |  | 2.501 | 54.08027 | [24 empty] | 2.24 | 245.283
| 60 |  | 1-1 | 2 | 99 | 106.6626 | 201.2502 |  | 2.5 | 54.04682 | [24 empty] | 2 | 201.2502
| 65 |  | 0-5 | 1.59 | 51 | 61.6131 | 116.2511 |  | 2.497 | 53.94649 | [24 empty] | 1.59 | 116.2511
| 70 |  | 0-2 | 1.12 | 21 | 30.45 | 57.45283 |  | 2.495 | 53.8796 | [24 empty] | 1.12 | 57.45283
| 46 |  | 3-2 | 8.98 | 56 | 56 | 105.6604 |  | 2.493 | 53.81271
1999-08-30
93%* |  | 93%
Laser [mW]: | Replay Angle |  | Res element | Resolution [lp/mm] | b/g | Corrected b/g | Intensity |  | RH [V] | Humidity [%]
79.5 | 35 |  | 1-1 | 2 | 16.4 | 16.4 | 30.9434 |  | 3.667 | 93.07692 | [26 empty] | 2 | 30.9434
| 40 |  | 3-1 | 8 | 43 | 43 | 81.13208 |  | 3.667 | 93.07692 | [26 empty] | 8 | 81.13208
| 43 |  | 3-4 | 11.3 | 98.5 | 98.5 | 185.8491 |  | 3.658 | 92.77592 | [26 empty] | 11.3 | 185.8491
| 44 |  | 3-4 | 11.3 | 98 | 98 | 184.9057 |  | 3.666 | 93.04348 | [26 empty] | 11.3 | 184.9057
| 45 |  | 3-4 | 11.3 | 112 | 112 | 211.3208 |  | 3.658 | 92.77592 | [26 empty] | 11.3 | 211.3208
| 46 |  | 3-2 | 8.98 | 142 | 142 | 267.9245 |  | 3.639 | 92.14047 | [26 empty] | 8.98 | 267.9245
| 47 |  | 2-6 | 7.13 | 140 | 140 | 264.1509 |  | 3.664 | 92.97659 | [26 empty] | 7.13 | 264.1509
| 50 |  | 1-5 | 3.17 | 138 | 138 | 260.3774 |  | 3.663 | 92.94314 | [26 empty] | 3.17 | 260.3774
| 55 |  | 1-3 | 2.52 | 86 | 86 | 162.2642 |  | 3.655 | 92.67559 | [26 empty] | 2.52 | 162.2642
| 60 |  | 0-6 | 1.78 | 30 | 32.322 | 60.98491 |  | 3.648 | 92.44147 | [26 empty] | 1.78 | 60.98491
| 65 |  |  |  | 14 | 16.9134 | 31.91208 |  | 3.64 | 92.17391 | [27 empty] | 31.91208
| 46 |  | 3-2 | 8.98 | 126 | 126 | 237.7358 |  | 3.633 | 91.9398
1999-08-30
88% (d) |  | 88% (d)
Laser [mW]: | Replay Angle |  | Res element | Resolution [lp/mm] | b/g | Corrected b/g | Intensity |  | RH [V] | Humidity [%]
79.5 | 35 |  | 1-5 | 3.17 | 18 | 18 | 33.96226 |  | 3.533 | 88.59532 | [28 empty] | 3.17 | 33.96226
| 40 |  | 2-6 | 7.13 | 25 | 25 | 47.16981 |  | 3.542 | 88.89632 | [28 empty] | 7.13 | 47.16981
| 43 |  | 3-4 | 11.3 | 54 | 54 | 101.8868 |  | 3.535 | 88.66221 | [28 empty] | 11.3 | 101.8868
| 44 |  | 3-4 | 11.3 | 65 | 65 | 122.6415 |  | 3.531 | 88.52843 | [28 empty] | 11.3 | 122.6415
| 45 |  | 3-3 | 10.1 | 80.4 | 80.4 | 151.6981 |  | 3.524 | 88.29431 | [28 empty] | 10.1 | 151.6981
| 46 |  | 3-3 | 10.1 | 97 | 97 | 183.0189 |  | 3.547 | 89.06355 | [28 empty] | 10.1 | 183.0189
| 47 |  | 3-1 | 8 | 106 | 106 | 200 |  | 3.539 | 88.79599 | [28 empty] | 8 | 200
| 50 |  | 1-6 | 3.56 | 135.7 | 135.7 | 256.0377 |  | 3.525 | 88.32776 | [28 empty] | 3.56 | 256.0377
| 55 |  | 1-3 | 2.52 | 115 | 115 | 216.9811 |  | 3.52 | 88.16054 | [28 empty] | 2.52 | 216.9811
| 60 |  | 0-6 | 1.78 | 56.8 | 61.19632 | 115.4648 |  | 3.516 | 88.02676 | [28 empty] | 1.78 | 115.4648
| 65 |  | 0-3 | 1.26 | 21.4 | 25.85334 | 48.77989 |  | 3.513 | 87.92642 | [28 empty] | 1.26 | 48.77989
| 46 |  | 3-3 | 10.1 | 97.2 | 97.2 | 183.3962 |  | 3.507 | 87.72575

## Plate 2
Effect of Humidity on Replay on Optimum Replay Angle - in-water object | [5 empty] | Intensity correction |  | 55 | 1.057592
Correct image intensity to 150 mW | [5 empty] | at high angles |  | 60 | 1.110811
Plate GAC 1 | "Plate 2" | [6 empty] | 65 | 1.348315
[8 empty] | 70 | 2
1999-09-13 | [7 empty] | 75 | 3
1: 49% (a) |  | 49%
Laser [mW]: | Replay Angle |  | Res element | Resolution [lp/mm] | b/g | Corrected b/g | Intensity |  | RH [V] | Humidity [%] | Plot Res and Intensity
150 | 35 |  | 0-1 | 1 | 15 | 15 | 15 |  | 2.35 | 49.0301 | 1 | 15
(a) = open to atmosphere | 40 |  | 1-5 | 3.17 | 21.8 | 21.8 | 21.8 |  | 2.349 | 48.99666 | 3.17 | 21.8
| 44 |  | 2-3 | 5.04 | 15.7 | 15.7 | 15.7 |  | 2.348 | 48.96321 | 5.04 | 15.7
| 45 |  | 2-4 | 5.66 | 23 | 23 | 23 |  | 2.348 | 48.96321 | 5.66 | 23
| 46 |  | 3-3 | 10.1 | 37.45 | 37.45 | 37.45 |  | 2.349 | 48.99666 | 10.1 | 37.45
| 47 |  | 3-5 | 12.7 | 58.5 | 58.5 | 58.5 |  | 2.349 | 48.99666 | 12.7 | 58.5
| 48 |  | 3-6 | 14.3 | 87.2 | 87.2 | 87.2 |  | 2.347 | 48.92977 | 14.3 | 87.2
| 49 |  | 3-4 | 11.3 | 120 | 120 | 120 |  | 2.346 | 48.89632 | 11.3 | 120
| 50 |  | 3-3 | 10.1 | 151 | 151 | 151 |  | 2.348 | 48.96321 | 10.1 | 151
| 55 |  | 2-6 | 7.13 | 238.75 | 252.5 | 252.5 |  | 2.347 | 48.92977 | 7.13 | 252.5
| 60 |  | 2-5 | 6.35 | 133 | 147.7378 | 147.7378 |  | 2.345 | 48.86288 | 6.35 | 147.7378
| 65 |  | 3-1 | 8 | 31.6 | 42.60674 | 42.60674 |  | 2.344 | 48.82943 | 8 | 42.60674
| 70 |  | 1-6 | 3.56 | 6.4 | 12.8 | 12.8 |  | 2.341 | 48.7291 | 3.56 | 12.8
| 46 |  | 3-3 | 10.1 | 37.55 | 37.55 | 37.55 |  | 2.343 | 48.79599
1999-09-14
1: 16% |  | 16%
Laser [mW]: | Replay Angle |  | Res element | Resolution [lp/mm] | b/g | Corrected b/g | Intensity |  | RH [V] | Humidity [%]
119 | 35 |  | 0-1 | 1 | 9 | 9 | 11.34454 |  | 1.344 | 15.38462 |  |  | 1 | 11.34454
| 40 |  | 1-6 | 3.56 | 17 | 17 | 21.42857 |  | 1.339 | 15.21739 |  |  | 3.56 | 21.42857
| 44 |  | 2-3 | 5.04 | 11.45 | 11.45 | 14.43277 |  | 1.35 | 15.58528 |  |  | 5.04 | 14.43277
| 46 |  | 2-3 | 5.04 | 10 | 10 | 12.60504 |  | 1.334 | 15.05017 |  |  | 5.04 | 12.60504
| 47 |  | 2-6 | 7.13 | 13 | 13 | 16.38655 |  | 1.347 | 15.48495 |  |  | 7.13 | 16.38655
| 48 |  | 3-2 | 8.98 | 18.8 | 18.8 | 23.69748 |  | 1.355 | 15.75251 |  |  | 8.98 | 23.69748
| 49 |  | 3-2 | 8.98 | 28.3 | 28.3 | 35.67227 |  | 1.361 | 15.95318 |  |  | 8.98 | 35.67227
| 50 |  | 3-3 | 10.1 | 42.5 | 42.5 | 53.57143 |  | 1.353 | 15.68562 |  |  | 10.1 | 53.57143
| 55 |  | 3-1 | 8 | 132 | 139.6021 | 175.969 |  | 1.359 | 15.88629 |  |  | 8 | 175.969
| 60 |  | 2-5 | 6.35 | 149 | 165.5108 | 208.6271 |  | 1.364 | 16.05351 |  |  | 6.35 | 208.6271
| 65 |  | 3-1 | 8 | 85 | 114.6067 | 144.4623 |  | 1.366 | 16.1204 |  |  | 8 | 144.4623
| 70 |  | 2-6 | 7.13 | 24.2 | 48.4 | 61.0084 |  | 1.368 | 16.18729 |  |  | 7.13 | 61.0084
| 75 |  | 2-3 | 5.04 | 5 | 15 | 18.90756 |  | 1.371 | 16.28763 |  |  | 5.04 | 18.90756
| 46 |  | 2-3 | 5.04 | 10.3 | 10.3 | 12.98319 |  | 1.374 | 16.38796
1999-09-15
1: 33% |  | 33%
Laser [mW]: | Replay Angle |  | Res element | Resolution [lp/mm] | b/g | Corrected b/g | Intensity |  | RH [V] | Humidity [%]
119 | 35 |  | 0-1 | 1 | 9.7 | 9.7 | 12.22689 |  | 1.868 | 32.9097 |  |  |  |  | 1 | 12.22689
| 40 |  | 2-1 | 4 | 17.2 | 17.2 | 21.68067 |  | 1.866 | 32.84281 |  |  |  |  | 4 | 21.68067
| 44 |  | 2-1 | 4 | 10 | 10 | 12.60504 |  | 1.866 | 32.84281 |  |  |  |  | 4 | 12.60504
| 46 |  | 2-6 | 7.13 | 12.4 | 12.4 | 15.63025 |  | 1.863 | 32.74247 |  |  |  |  | 7.13 | 15.63025
| 47 |  | 3-1 | 8 | 18 | 18 | 22.68908 |  | 1.868 | 32.9097 |  |  |  |  | 8 | 22.68908
| 48 |  | 3-2 | 8.98 | 28 | 28 | 35.29412 |  | 1.867 | 32.87625 |  |  |  |  | 8.98 | 35.29412
| 49 |  | 3-1 | 8 | 43.8 | 43.8 | 55.21008 |  | 1.866 | 32.84281 |  |  |  |  | 8 | 55.21008
| 50 |  | 3-1 | 8 | 65 | 65 | 81.93277 |  | 1.867 | 32.87625 |  |  |  |  | 8 | 81.93277
| 55 |  | 2-3 | 5.04 | 148 | 156.5236 | 197.2986 |  | 1.868 | 32.9097 |  |  |  |  | 5.04 | 197.2986
| 60 |  | 2-4 | 5.66 | 144.6 | 160.6232 | 202.4663 |  | 1.865 | 32.80936 |  |  |  |  | 5.66 | 202.4663
| 65 |  | 2-2 | 4.49 | 65 | 87.64045 | 110.4712 |  | 1.864 | 32.77592 |  |  |  |  | 4.49 | 110.4712
| 70 |  | 2-6 | 7.13 | 14.7 | 29.4 | 37.05882 |  | 1.862 | 32.70903 |  |  |  |  | 7.13 | 37.05882
| 75 |  | 1-5 | 3.17 | 4 | 12 | 15.12605 |  | 1.86 | 32.64214 |  |  |  |  | 3.17 | 15.12605
| 46 |  | 2-6 | 7.13 | 12.8 | 12.8 | 16.13445 |  | 1.861 | 32.67559
1999-09-16
1: 42% |  | 42%
Laser [mW]: | Replay Angle |  | Res element | Resolution [lp/mm] | b/g | Corrected b/g | Intensity |  | RH [V] | Humidity [%]
117 | 35 |  | 0-2 | 1.12 | 9.7 | 9.7 | 12.4359 |  | 2.145 | 42.17391 | [6 empty] | 1.12 | 12.4359
| 40 |  | 2-1 | 4 | 17 | 17 | 21.79487 |  | 2.147 | 42.2408 | [6 empty] | 4 | 21.79487
| 44 |  | 2-3 | 4 | 10 | 10 | 12.82051 |  | 2.135 | 41.83946 | [6 empty] | 4 | 12.82051
| 46 |  | 2-6 | 7.13 | 14 | 14 | 17.94872 |  | 2.148 | 42.27425 | [6 empty] | 7.13 | 17.94872
| 47 |  | 3-2 | 8.98 | 21.7 | 21.7 | 27.82051 |  | 2.143 | 42.10702 | [6 empty] | 8.98 | 27.82051
| 48 |  | 3-2 | 8.98 | 34 | 34 | 43.58974 |  | 2.138 | 41.9398 | [6 empty] | 8.98 | 43.58974
| 49 |  | 3-1 | 8 | 51 | 51 | 65.38462 |  | 2.134 | 41.80602 | [6 empty] | 8 | 65.38462
| 50 |  | 3-1 | 8 | 70 | 70 | 89.74359 |  | 2.136 | 41.87291 | [6 empty] | 8 | 89.74359
| 55 |  | 2-4 | 5.66 | 160 | 169.2147 | 216.9419 |  | 2.141 | 42.04013 | [6 empty] | 5.66 | 216.9419
| 60 |  | 2-4 | 5.66 | 138 | 153.2919 | 196.5281 |  | 2.132 | 41.73913 | [6 empty] | 5.66 | 196.5281
| 65 |  | 2-4 | 5.66 | 55 | 74.1573 | 95.07347 |  | 2.13 | 41.67224 | [6 empty] | 5.66 | 95.07347
| 70 |  | 2-4 | 5.66 | 11.55 | 23.1 | 29.61538 |  | 2.126 | 41.53846 | [6 empty] | 5.66 | 29.61538
| 46 |  | 2-6 | 7.13 | 14.8 | 14.8 | 18.97436 |  | 2.124 | 41.47157
1999-09-17
1: 48% |  | 48%
Laser [mW]: | Replay Angle |  | Res element | Resolution [lp/mm] | b/g | Corrected b/g | Intensity |  | RH [V] | Humidity [%]
116 | 35 |  | 0-2 | 1.12 | 10 | 10 | 12.93103 |  | 2.335 | 48.52843 | [8 empty] | 1.12 | 12.93103
| 40 |  | 2-1 | 4 | 17 | 17 | 21.98276 |  | 2.335 | 48.52843 | [8 empty] | 4 | 21.98276
| 44 |  | 2-3 | 4 | 10 | 10 | 12.93103 |  | 2.331 | 48.39465 | [8 empty] | 4 | 12.93103
| 46 |  | 3-1 | 8 | 16 | 16 | 20.68966 |  | 2.336 | 48.56187 | [8 empty] | 8 | 20.68966
| 47 |  | 3-3 | 10.1 | 26 | 26 | 33.62069 |  | 2.335 | 48.52843 | [8 empty] | 10.1 | 33.62069
| 48 |  | 3-3 | 10.1 | 40 | 40 | 51.72414 |  | 2.333 | 48.46154 | [8 empty] | 10.1 | 51.72414
| 49 |  | 3-2 | 8.98 | 59.55 | 59.55 | 77.00431 |  | 2.331 | 48.39465 | [8 empty] | 8.98 | 77.00431
| 50 |  | 3-2 | 8.98 | 80.7 | 80.7 | 104.3534 |  | 2.332 | 48.42809 | [8 empty] | 8.98 | 104.3534
| 55 |  | 2-3 | 5.04 | 165 | 174.5026 | 225.6499 |  | 2.334 | 48.49498 | [8 empty] | 5.04 | 225.6499
| 60 |  | 2-3 | 5.04 | 131 | 145.5162 | 188.1675 |  | 2.332 | 48.42809 | [8 empty] | 5.04 | 188.1675
| 65 |  | 2-4 | 5.66 | 46.4 | 62.5618 | 80.89888 |  | 2.33 | 48.3612 | [8 empty] | 5.66 | 80.89888
| 70 |  | 2-4 | 5.66 | 9 | 18 | 23.27586 |  | 2.327 | 48.26087 | [8 empty] | 5.66 | 23.27586
| 46 |  | 3-1 | 8 | 16.8 | 16.8 | 21.72414 |  | 2.326 | 48.22742
1999-09-20
1: 87% |  | 87%
Laser [mW]: | Replay Angle |  | Res element | Resolution [lp/mm] | b/g | Corrected b/g | Intensity |  | RH [V] | Humidity [%]
102 | 35 |  | 0-4 | 1.41 | 13 | 13 | 19.11765 |  | 3.515 | 87.99331 | [10 empty] | 1.41 | 19.11765
| 40 |  | 1-3 | 2.52 | 10 | 10 | 14.70588 |  | 3.517 | 88.0602 | [10 empty] | 2.52 | 14.70588
| 44 |  | 2-6 | 7.13 | 33.2 | 33.2 | 48.82353 |  | 3.496 | 87.35786 | [10 empty] | 7.13 | 48.82353
| 46 |  | 3-5 | 12.7 | 89 | 89 | 130.8824 |  | 3.513 | 87.92642 | [10 empty] | 12.7 | 130.8824
| 47 |  | 3-4 | 11.3 | 114 | 114 | 167.6471 |  | 3.509 | 87.79264 | [10 empty] | 11.3 | 167.6471
| 48 |  | 3-3 | 10.1 | 142 | 142 | 208.8235 |  | 3.5 | 87.49164 | [10 empty] | 10.1 | 208.8235
| 49 |  | 3-1 | 8 | 159 | 159 | 233.8235 |  | 3.496 | 87.35786 | [10 empty] | 8 | 233.8235
| 50 |  | 2-6 | 7.13 | 180 | 180 | 264.7059 |  | 3.499 | 87.45819 | [10 empty] | 7.13 | 264.7059
| 55 |  | 2-4 | 5.66 | 118.3 | 125.1131 | 183.9898 |  | 3.506 | 87.69231 | [10 empty] | 5.66 | 183.9898
| 60 |  | 2-4 | 5.66 | 22.9 | 25.43757 | 37.40819 |  | 3.492 | 87.22408 | [10 empty] | 5.66 | 37.40819
| 65 |  | 1-2 | 2.24 | 5.2 | 7.011236 | 10.31064 |  | 3.478 | 86.75585 | [10 empty] | 2.24 | 10.31064
| 70 |  | 1-6 | 3.56 | 5.8 | 11.6 | 17.05882 |  | 3.466 | 86.35452 | [10 empty] | 3.56 | 17.05882
| 46 |  | 3-5 | 12.7 | 92 | 92 | 135.2941 |  | 3.458 | 86.08696

## Plates
Properties of Holographic Plates
Compare Plates |  | Brightness and contrast at 50° with same laser power |  |  |  |  | Resolution
|  | Brightness | Contrast | L | D | (L-D)/(L+D)
Plate 48.2 | 8E/MAA/Fix | 44 |  | 43.7 | 14 | 0.5147314
Plate 48.8 | 8E/Neo/Fix | 8.7 |  | 10 | 5 | 0.3333333
Plate 48.9 | 8E/Neo/Des | 16.7 |  | 20 | 7.8 | 0.4388489
Plate 49.1 | MM/Neo/Fix | 234 |  | 236 | 58 | 0.6054422
Plate 49.2 | MM/Neo/Des | 46.6 |  | 42 | 26.2 | 0.2316716
At 46°, diff laser | GAC1 |  |  | 31.6 | 14.8 | 0.362069 | 3-2
| GAC2 |  |  | 67.4 | 38.2 | 0.2765152 | 2-6
| GAC3 |  |  | 36 | 17.8 | 0.33829 | 3-2
|  | Transmission of 3.25mW 633nm laser beam |  |  |  | 3.25
|  | Unexposed [mW] |  | Substrate Density |  | Exposed Region [mW] | Plate Density | Hologram Density
Plate 48.2 | 8E/MAA/Fix | 2.73 |  | 0.07572071 |  | 0.89 | 0.5624934 | 0.4867726
Plate 48.8 | 8E/Neo/Fix | 1.75 |  | 0.2688453 |  | 0.16 | 1.307763 | 1.038918
Plate 48.9 | 8E/Neo/Des | 1.82 |  | 0.251812 |  | 0.11 | 1.470491 | 1.218679
Plate 49.1 | MM/Neo/Fix | 2.53 |  | 0.1087628 |  | 1.75 | 0.2688453 | 0.1600825
Plate 49.2 | MM/Neo/Des | 2.33 |  | 0.1445274 |  | 0.6 | 0.7337321 | 0.5892047
2.59
1999-09-07 | 8E/MAA/Fix (After) | 2.13 |  | 0.08492016 |  | 0.52 | 0.6972964 | 0.6123763
2.59 mW: | GAC1 | 0.69 |  | 0.5744507 |  | 0.21 | 1.09108 | 0.5166298
| GAC2 | 1.01 |  | 0.4089784 |  | 0.79 | 0.5156727 | 0.1066943
| GAC3 | 1 |  | 0.4132998 |  | 0.32 | 0.9081498 | 0.49485
2.48
1999-09-23 | GAC1 (after) | 0.63 |  | 0.5951111 |  | 0.18 | 1.139179 | 0.544068
1999-09-07 |  | Scattering of 3.12mW 633nm laser beam |  |  |  | 3.12
|  | Unexposed [mW] |  | Substrate Density |  | Exposed Region [mW] | Plate Density | Hologram Density
Plate 48.2 | 8E/MAA/Fix (After) | 2.35 |  | 0.1230867 |  | 0.74 | 0.6249229 | 0.5018361
Plate 48.8 | 8E/Neo/Fix | 1.5 |  | 0.3180633 |  | 0.11 | 1.452762 | 1.134699
Plate 48.9 | 8E/Neo/Des | 1.42 |  | 0.3418662 |  | 0.09 | 1.539912 | 1.198046
Plate 49.1 | MM/Neo/Fix | 2.54 |  | 0.08932088 |  | 0.53 | 0.7698787 | 0.6805578
Plate 49.2 | MM/Neo/Des | 2.25 |  | 0.1419721 |  | 0.91 | 0.5351132 | 0.3931411
| GAC1 | 0.85 |  | 0.5647357 |  | 0.17 | 1.263706 | 0.69897
| GAC2 | 1.2 |  | 0.4149733 |  | 0.89 | 0.5447646 | 0.1297912
| GAC3 | 1.23 |  | 0.4042495 |  | 0.42 | 0.8709053 | 0.4666558
3.08
1999-09-23 | GAC1 (after) | 0.73 |  | 0.6252279 |  | 0.14 | 1.342423 | 0.7171948

## Response
Look at response time of emulsion - suddenly let in dry air and watch intensity at given replay angle
Correct Intensity to 150 mW
36420 | [13 empty] | Approach of O'Neill et al.
145 | mW | [5 empty] | Work out time constant: |  |  |  | Bodge: Intensity Offset |  | 0 | Final Intensity Offset |  | 1e-06
15:09 | Flow Start |  | Image Intensity [arb. units]
Time | Run Time [min] | b/g | Intensity (rel. 150mW) | RH [V] | Enclosure Humidity [%] | Run time [s] | ln (Intensity) |  |  | TC by point |  |  | TC by point
15:01 | -7.5 | 99 | 102.4138 | 2.302 | 47.42475 | -450 | 4.629021 |  | 0 |  |  | 0 |  |  | 4.128246
15:03 | -5.5 | 99 | 102.4138 | 2.301 | 47.3913 | -330 | 4.629021 |  | 0 |  |  | 0 |  |  | 4.128246
15:05 | -3.5 | 99 | 102.4138 | 2.301 | 47.3913 | -210 | 4.629021 |  | 0 |  |  | 0 |  |  | 4.128246
15:07 | -1.5 | 99 | 102.4138 | 2.301 | 47.3913 | -90 | 4.629021 |  | 0 |  |  | 0 |  |  | 4.128246
15:09 | 0.5 | 96 | 99.31034 | 1.57 | 22.94314 | 30 | 4.59825 |  | -0.03077166 | 974.9231 |  | -0.03077166 | 974.9231 |  | 4.076953
15:11 | 2.5 | 72 | 74.48276 | 1.44 | 18.59532 | 150 | 4.310568 |  | -0.3184537 | 471.026 |  | -0.3184537 | 471.026 |  | 3.530409
15:12 | 3.5 | 68 | 70.34483 | 1.365 | 16.08696 | 210 | 4.253409 |  | -0.3756121 | 559.0874 |  | -0.3756121 | 559.0874 |  | 3.401197
15:13 | 4.5 | 65 | 67.24138 | 1.29 | 13.5786 | 270 | 4.208289 |  | -0.4207326 | 641.7378 |  | -0.4207326 | 641.7378 |  | 3.291998
15:15 | 6.5 | 61 | 63.10345 | 1.238 | 11.83946 | 390 | 4.144775 |  | -0.484246 | 805.3758 |  | -0.484246 | 805.3758 |  | 3.124944
15:17 | 8.5 | 57 | 58.96552 | 1.238 | 11.83946 | 510 | 4.076953 |  | -0.5520686 | 923.7983 |  | -0.5520686 | 923.7983 |  | 2.924273
15:19 | 10.5 | 55.7 | 57.62069 | 1.205 | 10.73579 | 630 | 4.053882 |  | -0.5751397 | 1095.386 |  | -0.5751397 | 1095.386 |  | 2.84931
15:21 | 12.5 | 54 | 55.86207 | 1.189 | 10.20067 | 750 | 4.022886 |  | -0.6061358 | 1237.346 |  | -0.6061358 | 1237.346 |  | 2.741952
15:25 | 16.5 | 52 | 53.7931 | 1.146 | 8.762542 | 990 | 3.985145 |  | -0.6438761 | 1537.563 |  | -0.6438761 | 1537.563 |  | 2.598851
15:30 | 21.5 | 49.7 | 51.41379 | 1.114 | 7.692308 | 1290 | 3.939906 |  | -0.6891149 | 1871.966 |  | -0.6891149 | 1871.966 |  | 2.404145
15:35 | 26.5 | 48 | 49.65517 | 1.095 | 7.056856 | 1590 | 3.905103 |  | -0.7239188 | 2196.379 |  | -0.7239188 | 2196.379 |  | 2.231126
15:46 | 37.5 | 45.6 | 47.17241 | 1.067 | 6.120401 | 2250 | 3.853809 |  | -0.7752121 | 2902.431 |  | -0.7752121 | 2902.431 |  | 1.920971
16:00 | 51.5 | 44 | 45.51724 | 1.047 | 5.451505 | 3090 | 3.818091 |  | -0.8109302 | 3810.439 |  | -0.8109302 | 3810.439 |  | 1.64334
16:31 | 82.5 | 42 | 43.44828 | 1.021 | 4.58194 | 4950 | 3.771571 |  | -0.8574502 | 5772.93 |  | -0.8574502 | 5772.93 |  | 1.132514
17:00 | 111.5 | 40.4 | 41.7931 | 1.008 | 4.147157 | 6690 | 3.732731 |  | -0.8962901 | 7464.101 |  | -0.8962901 | 7464.101 |  | 0.3703745
18:17 | 188.5 | 39 | 40.34483 | 0.99 | 3.545151 | 11310 | 3.697463 |  | -0.9315582 | 12140.95 |  | -0.9315582 | 12140.95 |  | -13.81551
Least square results:
[8 empty] | -5.634929e-05 | 4.146918
[8 empty] | Est T.C. | estd. Intercept
[8 empty] | 17746.45 | 63.23881
Log est:
[8 empty] | 0.9999437 | 63.23881
Doesn't really work because of DC offset of intensity values
Calculate point-by-point, i.e. instantaneous, TC
Regression on the time constant:
[7 empty] | 1.046221 | 449.3025
Try also bodging by adding a DC offset, and an alternative approach
Regression on O'neill time constant:
[7 empty] | -0.001234157 | 4.242119
Conclusion: first approach gives intensity is prop to exp(k t^2), else is a real mess as don't have stable driving force