## Data
[6 empty] | Flory-Huggins Theory |  |  | Relative Humidity |  | Parameter from 7x swell (me) |  |  |  | 0.553383
[6 empty] | Parameter: | 0.6211 |  |  |  | Parameter from 5x swell (Bjelkhagen) |  |  |  | 0.5786
[5 empty] | Relative Swelling | Volume fraction (solvent) |  |  | Theory |  | Parameter from 7.8x swell (Katz) |  |  |  | 0.54773
[11 empty] | Parameter from 1.7x / 92% (Gehrmann) |  |  |  | 0.6211
[5 empty] | 1.001001 | 0.001 | 1.618858 | -6.907755 | 0.5047%
[5 empty] | 1.052632 | 0.05 | 1.51054275 | -2.995732 | 22.65%
[5 empty] | 1.111111 | 0.1 | 1.403091 | -2.302585 | 40.68%
[5 empty] | 1.176471 | 0.15 | 1.29874475 | -1.89712 | 54.97%
[5 empty] | 1.25 | 0.2 | 1.197504 | -1.609438 | 66.24%
[5 empty] | 1.333333 | 0.25 | 1.09936875 | -1.386294 | 75.06%
[5 empty] | 1.428571 | 0.3 | 1.004339 | -1.203973 | 81.9%
[5 empty] | 1.538462 | 0.35 | 0.91241475 | -1.049822 | 87.16%
[5 empty] | 1.666667 | 0.4 | 0.823596 | -0.9162907 | 91.15%
[5 empty] | 1.818182 | 0.45 | 0.73788275 | -0.7985077 | 94.12%
[5 empty] | 2 | 0.5 | 0.655275 | -0.6931472 | 96.28%
[5 empty] | 2.222222 | 0.55 | 0.57577275 | -0.597837 | 97.82%
[5 empty] | 2.5 | 0.6 | 0.499376 | -0.5108256 | 98.86%
[5 empty] | 2.857143 | 0.65 | 0.42608475 | -0.4307829 | 99.53%
[5 empty] | 3.333333 | 0.7 | 0.355899 | -0.3566749 | 99.92%
[5 empty] | 4 | 0.75 | 0.28881875 | -0.2876821 | 100.1%
[5 empty] | 5 | 0.8 | 0.224844 | -0.2231436 | 100.2%
[5 empty] | 7 | 0.8571429 | 0.1555327 | -0.1541507 | 100.1%
[5 empty] | 10 | 0.9 | 0.106211 | -0.1053605 | 100.1%
[5 empty] | 20 | 0.95 | 0.05155275 | -0.05129329 | 100%
[6 empty] | Relative Swelling | Volume fraction (solvent) | Relative Swelling
[6 empty] | 1 | 0 | 1
[6 empty] | 1.5 | 0.3333333 | 1.5
[6 empty] | 2 | 0.5 | 2
[6 empty] | 3 | 0.6666667 | 3
[6 empty] | 4 | 0.75 | 4
[6 empty] | 5 | 0.8 | 5
[6 empty] | 6 | 0.8333333 | 6
[6 empty] | 7 | 0.8571429 | 7
[5 empty] | Gelatin density: |  | 1.465
[5 empty] | Katz p.89, also in Freundlich |  |  |  | Katz (1917) | [5 empty] | mass water per g gelatin
|  |  |  | 1 | 1 | 0 |  |  | 0% | 0 |  |  |  |  | 0 | #VALUE! | 1 | #VALUE!
|  |  |  | 1.048345 | 1.048345 | 0.04611554 |  |  | 2% | 0.02 |  |  |  |  | 0.033 | -1.789302 | 0.9098956 | -1.966492
|  |  |  | 1.139175 | 1.139175 | 0.1221717 |  |  | 12.2% | 0.122 |  |  |  |  | 0.095 | -0.879235 | 0.7705824 | -1.141001
|  |  |  | 1.24612 | 1.24612 | 0.1975091 |  |  | 30.6% | 0.306 |  |  |  |  | 0.168 | -0.3646903 | 0.6439917 | -0.5662966
|  |  |  | 1.33988 | 1.33988 | 0.2536645 |  |  | 52.5% | 0.525 |  |  |  |  | 0.232 | -0.01894979 | 0.5570167 | -0.03402014
|  |  |  | 1.43657 | 1.43657 | 0.3038975 |  |  | 71.8% | 0.718 |  |  |  |  | 0.298 | 0.1636766 | 0.4845587 | 0.337785
|  |  |  | 1.48052 | 1.48052 | 0.3245616 |  |  | 79.3% | 0.793 |  |  |  |  | 0.328 | 0.2179094 | 0.456217 | 0.4776442
|  |  |  | 1.55084 | 1.55084 | 0.3551882 |  |  | 85.7% | 0.857 |  |  |  |  | 0.376 | 0.2359784 | 0.4157823 | 0.5675528
|  |  |  | 1.64753 | 1.64753 | 0.3930308 |  |  | 91.5% | 0.915 |  |  |  |  | 0.442 | 0.2380669 | 0.3684116 | 0.6461981
|  |  |  | 1.939065 | 1.939065 | 0.4842875 |  |  | 96.5% | 0.965 |  |  |  |  | 0.641 | 0.1737368 | 0.2659594 | 0.6532458
|  |  |  | 7.739 | 7.739 | 0.8707843 |  |  | 100% | 1 |  |  |  |  | 4.6 | 0.009145273 | 0.01669669 | 0.5477298
Sheppard Houck and Dittmar - fig. 1
[5 empty] | Relative Swelling | Volume fraction (solvent) |  |  | SH&D from Katz, 1917 | [5 empty] | relative weight regain |  |  | Parameter
Katz:
[5 empty] | 1.051275 | 0.04877411 |  |  | 3% | [5 empty] | 0.035 | -1.437228 | 0.9048307 | -1.588394
[5 empty] | 1.139175 | 0.1221717 |  |  | 12% | [5 empty] | 0.095 | -0.8957643 | 0.7705824 | -1.162451
[5 empty] | 1.241725 | 0.1946687 |  |  | 31% | [5 empty] | 0.165 | -0.3400582 | 0.6485585 | -0.5243292
[5 empty] | 1.344275 | 0.2561046 |  |  | 53% | [5 empty] | 0.235 | -0.01660432 | 0.5533804 | -0.03000526
[5 empty] | 1.4395 | 0.3053143 |  |  | 72% | [5 empty] | 0.3 | 0.1632237 | 0.4825882 | 0.3382256
[5 empty] | 1.48345 | 0.3258957 |  |  | 78% | [5 empty] | 0.33 | 0.1986122 | 0.4544166 | 0.4370707
[5 empty] | 1.5567 | 0.3576155 |  |  | 86% | [5 empty] | 0.38 | 0.2350896 | 0.4126579 | 0.569696
[5 empty] | 1.6446 | 0.3919494 |  |  | 92% | [5 empty] | 0.44 | 0.2451903 | 0.3697255 | 0.6631685
Sheppard et al. (1940)
|  |  | 1.051275 |  | 1.051275 | 0.04877411 |  |  | 6% |  | 0.06 |  |  |  | 0.035 | -0.7440809 | 0.9048307 | -0.8223427
|  |  | 1.0879 |  | 1.0879 | 0.08079787 |  |  | 9.5% |  | 0.095 |  |  |  | 0.06 | -0.7572758 | 0.8449326 | -0.8962559
|  |  | 1.139175 |  | 1.139175 | 0.1221717 |  |  | 21% |  | 0.21 |  |  |  | 0.095 | -0.3361485 | 0.7705824 | -0.4362266
|  |  | 1.16115 |  | 1.16115 | 0.1387848 |  |  | 31% |  | 0.31 |  |  |  | 0.11 | -0.05756759 | 0.7416916 | -0.07761662
|  |  | 1.256375 |  | 1.256375 | 0.2040593 |  |  | 48% |  | 0.48 |  |  |  | 0.175 | 0.05943478 | 0.6335216 | 0.09381649
|  |  | 1.30765 |  | 1.30765 | 0.2352694 |  |  | 66% |  | 0.66 |  |  |  | 0.21 | 0.2667781 | 0.5848129 | 0.4561768
|  |  | 1.39555 |  | 1.39555 | 0.2834366 |  |  | 75% |  | 0.75 |  |  |  | 0.27 | 0.2565212 | 0.5134631 | 0.4995905
|  |  | 1.6739 |  | 1.6739 | 0.4025927 |  |  | 90% |  | 0.9 |  |  |  | 0.46 | 0.207062 | 0.3568954 | 0.5801756
[6 empty] | Gehrmann and Kast desorption at 20 |  |  | Gehrmann & Kast (1978) | [5 empty] | mass water kg per kg gelatin
|  | 1.1172 |  |  | 1.1172 | 0.1049051 |  |  | 8% |  |  | 0.08 |  |  | 0.08 | -1.166125 | 0.8011948 | -1.455482
|  | 1.124525 |  |  | 1.124525 | 0.1107356 |  |  | 9.5% |  |  | 0.095 |  |  | 0.085 | -1.042533 | 0.7907911 | -1.318342
|  | 1.13185 |  |  | 1.13185 | 0.1164907 |  |  | 12% |  |  | 0.12 |  |  | 0.09 | -0.853829 | 0.7805887 | -1.093827
|  | 1.19045 |  |  | 1.19045 | 0.1599815 |  |  | 32% |  |  | 0.32 |  |  | 0.13 | -0.1467558 | 0.705631 | -0.2079781
|  | 1.2051 |  |  | 1.2051 | 0.1701933 |  |  | 34% |  |  | 0.34 |  |  | 0.14 | -0.1377962 | 0.6885791 | -0.2001167
|  | 1.2344 |  |  | 1.2344 | 0.1898898 |  |  | 41% |  |  | 0.41 |  |  | 0.16 | -0.04039705 | 0.6562785 | -0.06155474
|  | 1.30765 |  |  | 1.30765 | 0.2352694 |  |  | 67% |  |  | 0.67 |  |  | 0.21 | 0.2818159 | 0.5848129 | 0.4818908
|  | 1.33695 |  |  | 1.33695 | 0.2520289 |  |  | 75% |  |  | 0.75 |  |  | 0.23 | 0.3425584 | 0.5594608 | 0.612301
|  | 1.432175 |  |  | 1.432175 | 0.3017613 |  |  | 82% |  |  | 0.82 |  |  | 0.295 | 0.3014293 | 0.4875373 | 0.6182693
|  | 1.45415 |  |  | 1.45415 | 0.312313 |  |  | 86% |  |  | 0.86 |  |  | 0.31 | 0.3252394 | 0.4729134 | 0.6877357
|  | 1.7032 |  |  | 1.7032 | 0.4128699 |  |  | 92% |  |  | 0.92 |  |  | 0.48 | 0.2141111 | 0.3447218 | 0.6211127
Hysteresis: Sheppard Houck and Dittmar - fig. 7
[5 empty] | Relative Swelling | Volume fraction (solvent) |  |  | Adsorption | [5 empty] | relative weight regain |  |  | Parameter
| 1 |  |  |  | 1 | 0 |  |  | 0% |  |  |  | 0 |  | 0 | #VALUE! | 1 | #VALUE!
| 1.065925 |  |  |  | 1.065925 | 0.06184769 |  |  | 5% |  |  |  | 0.05 |  | 0.045 | -1.150804 | 0.8801298 | -1.307539
| 1.10255 |  |  |  | 1.10255 | 0.09301165 |  |  | 10% |  |  |  | 0.1 |  | 0.07 | -0.834543 | 0.8226279 | -1.014484
| 1.153825 |  |  |  | 1.153825 | 0.1333174 |  |  | 21% |  |  |  | 0.21 |  | 0.105 | -0.4123081 | 0.7511387 | -0.5489108
| 1.183125 |  |  |  | 1.183125 | 0.1547808 |  |  | 31% |  |  |  | 0.31 |  | 0.125 | -0.1506567 | 0.7143955 | -0.2108869
| 1.2637 |  |  |  | 1.2637 | 0.2086729 |  |  | 47% |  |  |  | 0.47 |  | 0.18 | 0.02063747 | 0.6261985 | 0.03295676
| 1.3223 |  |  |  | 1.3223 | 0.243742 |  |  | 65% |  |  |  | 0.65 |  | 0.22 | 0.2246042 | 0.5719262 | 0.3927153
| 1.373575 |  |  |  | 1.373575 | 0.2719728 |  |  | 75% |  |  |  | 0.75 |  | 0.255 | 0.286344 | 0.5300236 | 0.5402476
| 1.62995 |  |  |  | 1.62995 | 0.3864842 |  |  | 90% |  |  |  | 0.9 |  | 0.43 | 0.2317879 | 0.3764016 | 0.6157995
Desorption
1 |  |  |  |  | 1 | 0 |  |  | 0% |  |  |  |  | 0 | 0 | #VALUE! | 1 | #VALUE!
1.080575 |  |  |  |  | 1.080575 | 0.07456678 |  |  | 5% |  |  |  |  | 0.05 | 0.055 | -1.325105 | 0.8564266 | -1.547249
1.124525 |  |  |  |  | 1.124525 | 0.1107356 |  |  | 10% |  |  |  |  | 0.1 | 0.085 | -0.9912399 | 0.7907911 | -1.253479
1.168475 |  |  |  |  | 1.168475 | 0.1441837 |  |  | 21% |  |  |  |  | 0.21 | 0.115 | -0.4797967 | 0.7324216 | -0.6550827
1.21975 |  |  |  |  | 1.21975 | 0.1801599 |  |  | 31% |  |  |  |  | 0.31 | 0.15 | -0.2771125 | 0.6721378 | -0.4122852
1.293 |  |  |  |  | 1.293 | 0.2266048 |  |  | 47% |  |  |  |  | 0.47 | 0.2 | -0.04387002 | 0.5981401 | -0.07334405
1.33695 |  |  |  |  | 1.33695 | 0.2520289 |  |  | 65% |  |  |  |  | 0.65 | 0.23 | 0.1994576 | 0.5594608 | 0.3565175
1.388225 |  |  |  |  | 1.388225 | 0.2796557 |  |  | 75% |  |  |  |  | 0.75 | 0.265 | 0.2661698 | 0.5188959 | 0.512954
1.62995 |  |  |  |  | 1.62995 | 0.3864842 |  |  | 90% |  |  |  |  | 0.9 | 0.43 | 0.2317879 | 0.3764016 | 0.6157995