## Flory-Huggins
Bragg properties of holograms
Refractive Index of dry gelatin: |  | 1.54 |  | Object beam angle (recording): |  |  | 0
Refractive Index of water: |  | 1.33 |  | Ref. Beam angle (recording): |  |  | 60
Replay laser wavelength [nm]: |  | 442 |  | Recording laser wavelength [nm]: |  |  | 532
Flory-Huggins Parameter (hardened gelatin): |  | 0.62
Grating period along plate surface, a [nm]: |  | 614.3007 |  | Grating freq. along plate [lp/mm]: |  |  | 1627.867
 | [in degrees] of dry plate: | 23.75853 |  | 16.16
 | [nm] of dry plate: | 562.2397 |  | 590.03
Rel. Humidity: | 96.26% | 6% | 16% | 21% | 32% | 33% | 37% | 42% | 48% | 49% | 54% | 64% | 72% | 80% | 84% | 87% | 88% | 91% | 93% | 95% | 97%
Swelling | 2 | 1.012353 | 1.035365 | 1.048229 | 1.080597 | 1.083868 | 1.097604 | 1.116424 | 1.141931 | 1.146545 | 1.171473 | 1.233479 | 1.30124 | 1.398798 | 1.467894 | 1.535349 | 1.562168 | 1.66222 | 1.754198 | 1.883571 | 2.091626
 | 0.5 | 0.01220185 | 0.03415693 | 0.04601002 | 0.07458553 | 0.07737856 | 0.088925 | 0.1042826 | 0.1242903 | 0.1278148 | 0.146374 | 0.1892851 | 0.2315021 | 0.2851007 | 0.3187518 | 0.3486824 | 0.3598639 | 0.3983951 | 0.4299388 | 0.4690936 | 0.5219032
RI | 1.435 | 1.537438 | 1.532827 | 1.530338 | 1.524337 | 1.523751 | 1.521326 | 1.518101 | 1.513899 | 1.513159 | 1.509261 | 1.50025 | 1.491385 | 1.480129 | 1.473062 | 1.466777 | 1.464429 | 1.456337 | 1.449713 | 1.44149 | 1.4304
 | 0.21664 | 0.4101563 | 0.402 | 0.3975728 | 0.386832 | 0.3857771 | 0.3814064 | 0.3755693 | 0.3679242 | 0.3665728 | 0.3594333 | 0.3427794 | 0.3261992 | 0.304879 | 0.2913443 | 0.2792129 | 0.2746588 | 0.2588769 | 0.2458577 | 0.2295784 | 0.2074256
[in degrees] | 12.41256 | 23.50022 | 23.0329 | 22.77924 | 22.16384 | 22.1034 | 21.85298 | 21.51853 | 21.0805 | 21.00307 | 20.59401 | 19.63981 | 18.68984 | 17.46828 | 16.6928 | 15.99772 | 15.73679 | 14.83256 | 14.08661 | 13.15387 | 11.88461
 | 5.999415e-07 | 5.633497e-07 | 5.653288e-07 | 5.663874e-07 | 5.689093e-07 | 5.691535e-07 | 5.701583e-07 | 5.714833e-07 | 5.731892e-07 | 5.734873e-07 | 5.750446e-07 | 5.785632e-07 | 5.819068e-07 | 5.859712e-07 | 5.884132e-07 | 5.905105e-07 | 5.912753e-07 | 5.93831e-07 | 5.95828e-07 | 5.981829e-07 | 6.011327e-07
 | 20399029.2 | 21855215.9 | 21789675.0 | 21754290.9 | 21668986.6 | 21660648.8 | 21626180.1 | 21580334.3 | 21520606.6 | 21510085.3 | 21454682.0 | 21326582.8 | 21200555.4 | 21040551.7 | 20940095.8 | 20850746.3 | 20817366.7 | 20702342.7 | 20608177.7 | 20491291.6 | 20333643.4
 | 0.2596096 | 0.2580157 | 0.2578828 | 0.2578181 | 0.2576826 | 0.257671 | 0.2576258 | 0.2575734 | 0.2575183 | 0.2575102 | 0.2574752 | 0.2574458 | 0.2574891 | 0.2576512 | 0.2578165 | 0.2580059 | 0.2580872 | 0.2584114 | 0.2587293 | 0.2591911 | 0.2599357
[in degrees] | 14.87454 | 14.78321 | 14.7756 | 14.77189 | 14.76413 | 14.76346 | 14.76087 | 14.75787 | 14.75471 | 14.75425 | 14.75224 | 14.75056 | 14.75304 | 14.76233 | 14.7718 | 14.78265 | 14.7873 | 14.80589 | 14.8241 | 14.85056 | 14.89322
sine Th E | 0.6578749 | 0.9525227 | 0.9396601 | 0.9326938 | 0.9158378 | 0.9141857 | 0.9073475 | 0.8982316 | 0.8863214 | 0.8842194 | 0.8731324 | 0.8473837 | 0.82191 | 0.7893945 | 0.7688966 | 0.7506209 | 0.7437843 | 0.7201952 | 0.7008578 | 0.6768371 | 0.6444414
 | 41.138 | 72.27387 | 69.99456 | 68.8587 | 66.32498 | 66.09034 | 65.14133 | 63.92658 | 62.41457 | 62.15562 | 60.82471 | 57.92824 | 55.27645 | 52.12896 | 50.25491 | 48.64419 | 48.05478 | 46.0706 | 44.49587 | 42.59698 | 40.1238
Measured angle (8E/MAA/Fix): |  | 62.5 |  | 61.1 | 60 |  | 58.8 |  |  | 57.2 | 55.9 | 54.1 |  | 53.4 |  |  | 50.9 |  | 47.1
Measured angle (GAC1): |  |  | 59 |  |  | 58 |  | 57.1 | 56.4 | [6 empty] | 50.2
Squared diff. (8E/MAA/Fix): |  | 95.52852 |  | 60.19739 | 40.00539 |  | 40.2124 |  |  | 24.55816 | 24.25276 | 14.65541 |  | 1.615539 |  |  | 8.095269 |  | 6.781515
Squared diff. (GAC1): |  |  | 120.8802 |  |  | 65.45366 |  | 46.60224 | 36.17508 | [6 empty] | 2.420553
Sum squares (8E/MAA/Fix): |  | 315.9023 |  | Solve for minimum |  | Chi | ???
Sum squares (GAC1): |  | 271.5318 |  |  |  | Chi | ???

## G-K
Bragg properties of holograms (swelling by Gehrman-Kast)
Refractive Index of dry gelatin: |  | 1.54 |  | Object beam angle (recording): |  |  | 0
Refractive Index of water: |  | 1.33 |  | Ref. Beam angle (recording): |  |  | 60
Replay laser wavelength [nm]: |  | 442 |  | Recording laser wavelength [nm]: |  |  | 532
Flory-Huggins Parameter (hardened gelatin): |  | 0.62 | 0.62
Grating period along plate surface, a [nm]: |  | 614.3007 |  | Grating freq. along plate [lp/mm]: |  |  | 1627.867
 | [in degrees] of dry plate: | 23.75853 |  | 24
 | [nm] of dry plate: | 562.2397 |  | 561.1916
Rel. Humidity: |  | 6% | 16% | 21% | 32% | 33% | 37% | 42% | 48% | 49% | 54% | 64% | 80% | 87% | 88% | 93%
Swelling |  | 1.1 | 1.14 | 1.16 | 1.19 | 1.195 | 1.22 | 1.24 | 1.254 | 1.26 | 1.27 | 1.3 | 1.4 | 1.537 | 1.57 | 1.78
 |  | 0.09090909 | 0.122807 | 0.137931 | 0.1596639 | 0.1631799 | 0.1803279 | 0.1935484 | 0.2025518 | 0.2063492 | 0.2125984 | 0.2307692 | 0.2857143 | 0.3493819 | 0.3630573 | 0.4382022
RI |  | 1.520909 | 1.514211 | 1.511034 | 1.506471 | 1.505732 | 1.502131 | 1.499355 | 1.497464 | 1.496667 | 1.495354 | 1.491538 | 1.48 | 1.46663 | 1.463758 | 1.447978
 |  | 0.3806538 | 0.3684926 | 0.362686 | 0.3542972 | 0.3529351 | 0.3462724 | 0.3411137 | 0.3375897 | 0.3361007 | 0.333647 | 0.3264887 | 0.3046332 | 0.2789283 | 0.2733561 | 0.2424328
[in degrees] |  | 21.80986 | 21.11307 | 20.78038 | 20.29974 | 20.22169 | 19.83995 | 19.54438 | 19.34246 | 19.25715 | 19.11656 | 18.70642 | 17.4542 | 15.98141 | 15.66215 | 13.89038
 |  | 5.703302e-07 | 5.730635e-07 | 5.743387e-07 | 5.761468e-07 | 5.764366e-07 | 5.778385e-07 | 5.789063e-07 | 5.796269e-07 | 5.799293e-07 | 5.804246e-07 | 5.818498e-07 | 5.860165e-07 | 5.905586e-07 | 5.914919e-07 | 5.963366e-07
 |  | 21620257.1 | 21525034.7 | 21479886.1 | 21415008.7 | 21404512.5 | 21353322.1 | 21313855.9 | 21286978.6 | 21275642.6 | 21256987.2 | 21202743.3 | 21038720.0 | 20848657.9 | 20807833.8 | 20583509.3
 |  | 0.2576185 | 0.2575219 | 0.2574895 | 0.2574583 | 0.257455 | 0.2574459 | 0.2574469 | 0.2574516 | 0.2574545 | 0.2574607 | 0.2574877 | 0.2576538 | 0.2580108 | 0.2581114 | 0.2588205
[in degrees] |  | 14.76046 | 14.75492 | 14.75306 | 14.75128 | 14.75109 | 14.75056 | 14.75062 | 14.75089 | 14.75106 | 14.75141 | 14.75296 | 14.76248 | 14.78293 | 14.78869 | 14.82932
sine Th E |  | 0.9061711 | 0.8872057 | 0.87818 | 0.8651744 | 0.8630664 | 0.852771 | 0.8448173 | 0.8393929 | 0.8371031 | 0.8333327 | 0.8223533 | 0.7890213 | 0.7501933 | 0.741831 | 0.6957894
 |  | 64.98147 | 62.52419 | 61.42359 | 59.90263 | 59.66265 | 58.51435 | 57.65237 | 57.07606 | 56.83547 | 56.44262 | 55.32107 | 52.09414 | 48.60712 | 47.88762 | 44.09016
Measured angle (8E/MAA/Fix): |  | 62.5 |  | 61.1 | 60 |  | 58.8 |  |  | 57.2 | 55.9 | 54.1 | 53.4 |  | 50.9 | 47.1
Measured angle (GAC1): |  |  | 59 |  |  | 58 |  | 57.1 | 56.4 |  |  |  |  | 50.2
Squared diff. (8E/MAA/Fix): |  | 6.157692 |  | 0.1047086 | 0.009481857 |  | 0.08159423 |  |  | 0.1328814 | 0.2944396 | 1.491 | 1.705268 |  | 9.074435 | 9.059166
Squared diff. (GAC1): |  |  | 12.41989 |  |  | 2.764392 |  | 0.3051105 | 0.4570604 |  |  |  |  | 2.537258
Sum squares (8E/MAA/Fix): |  | 28.11067 |  | Solve for minimum |  | Slant angle: | 23.75853
Sum squares (GAC1): |  | 18.48371 |  |  |  | Slant angle: | 23.1866

## Measured
Rel. Humidity: | 6% | 21% | 32% | 37% | 49% | 54% | 64% | 80% | 88% | 93% | 16% | 33% | 42% | 48% | 87%
Measured angle (8E/MAA/Fix): | 62.5 | 61.1 | 60 | 58.8 | 57.2 | 55.9 | 54.1 | 53.4 | 50.9 | 47.1
Measured angle (GAC1): | [10 empty] | 59 | 58 | 57.1 | 56.4 | 50.2