## Fading
Alloy | Time | Grain size | STD DEV
A354 (Reference) | 15 | 1453.275 | 279.2705
| 60 | 1515.14 | 214.58
| 120 | 1457.26 | 257.24
| 240 | 1485.64 | 229.54
| 300 | 1421.2 | 246.8819
| 420 | 1506.31 | 210.89
Al-5Ti-1B (0.1 wt.% Ti) | 15 | 887.4807 | 102.139
| 90 | 985.6427 | 142.1119
| 150 | 1105.194 | 143.9454
| 270 | 1347.269 | 220.3424
| 390 | 1326.559 | 323.3213
| 450 | 1127.835 | 203.7862
Al-1.7Ti-1.7B (0.1 wt.% Ti) | 15 | 807.4453 | 181.0859
| 30 | 998.0827 | 138.0262
| 60 | 1139.533 | 159.831
| 180 | 1397.923 | 330.6726
| 300 | 1403.509 | 248.5458
| 420 | 1137.491 | 158.082
Al-5B (0.05 wt.% B) | 15 | 1070.172 | 132.2219
| 45 | 1177.959 | 175.7699
| 150 | 1450.033 | 388.6103
| 270 | 1591.975 | 249.7339
| 390 | 1413.383 | 273.3638
| 450 | 1572.222 | 307.9983
Al-5B (0.1 wt.% B) | 15 | 810.7267 | 212.8975
| 45 | 1091.986 | 151.6507
| 120 | 1229.995 | 204.0917
| 240 | 1189.903 | 182.3339
| 330 | 1211.849 | 240.0838
| 420 | 1540.551 | 154.9983
Al-7Nb (0.1 wt.% Nb) | 15 | 847.9953 | 211.0946
| 60 | 875.1153 | 72.71268
| 300 | 852.16 | 193.6649
| 420 | 839.144 | 100.246
Al-2Nb-2B (0.1 wt.% Nb) | 15 | 297.4087 | 34.97131
| 30 | 356.558 | 40.77173
| 60 | 443.7567 | 48.2127
| 180 | 504.428 | 63.67781
| 300 | 499.214 | 78.18096
| 420 | 382.146 | 32.52183

## Cooling rate
Alloy | Cooling rate | Grain size | STD DEV
A354 (Reference) | 0.5 | 1535.421 | 300.1543
| 2 | 1453.275 | 279.2705
Al-1.7Ti-1.7B (0.05 wt.% Ti) | 0.5 | 819.1927 | 65.56525
Al-1.7Ti-1.7B (0.1 wt.% Ti) | 0.5 | 872.8993 | 86.53832
Al-5B (0.05 wt.% B) | 0.5 | 1074.898 | 228.217
| 2 | 1070.172 | 132.2219
Al-5B (0.1 wt.% B) | 0.5 | 907.8453 | 153.5869
| 2 | 810.7267 | 212.8975
Al-7Nb (0.1 wt.% Nb) | 2 | 847.9953 | 211.0946
Al-2Nb-2B (0.05 wt.% Nb) | 0.5 | 407.8453 | 53.58692
Al-2Nb-2B (0.1 wt.% Nb) | 0.5 | 371.514 | 50.17642
| 2 | 297.4087 | 34.97131

## GS vs addition
Alloy | Ti% (MA) | B% (MA) | Grain size | STD DEV | Ti % (total)
A354 (Reference) | 0 | 0 | 1453.275 | 279.2705 | 0.12
Al-5Ti-1B | 0.1 | 0.02 | 887.4807 | 102.139 | 0.22
Al-1.7Ti-1.7B | 0.1 | 0.1 | 807.4453 | 181.0859 | 0.22
Al-5B | 0.05 | 0.05 | 1070.172 | 132.2219 | 0.12
Al-5B | 0.1 | 0.1 | 810.7267 | 212.8975 | 0.12
Al-7Nb | 0.1 | 0 | 847.9953 | 211.0946 | 0.12
Al-2Nb-2B | 0.1 | 0.1 | 297.4087 | 34.97131 | 0.12

## GS vs Q
Alloy | Master alloy | Grain size | STD DEV | Q
A1 | Reference | 1373.363 | 170.2204 | 58
A1 | Al-5B (0.05 wt.% B) | 613 | 96.39594 | 58
A1 | Al-5B (0.1 wt.% B) | 399.012 | 41.8964 | 58
A1 | Al-2Nb-2B (0.05 wt.% Nb) | 356.5693 | 37.23904 | 58
A1 | Al-2Nb-2B (0.1 wt.% Nb) | 319 | 37.41779 | 58
A2 | Reference | 1286.141 | 106.763 | 75
A3 | Reference | 1346.211 | 309.9229 | 75
A2 | Al-5B (0.05% B) | 752.67 | 159.3283 | 75
A2 | Al-5B (0.1% B) | 587.242 | 69.22374 | 75
A2 | Al-2Nb-2B (0.05% Nb) | 347.7067 | 41.63928 | 75
A2 | Al-2Nb-2B (0.1% Nb) | 374.102 | 52.21125 | 75
A3 | Al-5B (0.05% B) | 745.0287 | 97.4827 | 75
A3 | Al-5B (0.1% B) | 530.2927 | 61.42978 | 75
A3 | Al-2Nb-2B (0.05% Nb) | 443.4447 | 37.22267 | 75
A3 | Al-2Nb-2B (0.1% Nb) | 345.3847 | 47.04836 | 75
A1 | Al-5Ti-1B (0.1% Ti) | 1130.701 | 240.0364 | 85
A2 | Al-1.7Ti-1.7B (0.05% Ti) | 822 | 73.76519 | 85
A4 | Reference | 1535.421 | 300.1543 | 95
A4 | Al-5B (0.05% B) | 874.898 | 228.217 | 95
A4 | Al-5B (0.1% B) | 638.0873 | 68.34579 | 95
A4 | Al-2Nb-2B (0.05% Nb) | 407.8453 | 53.58692 | 95
A4 | Al-2Nb-2B (0.1% Nb) | 371.514 | 50.17642 | 95
A2 | Al-1.7Ti-1.7B (0.1% Ti) | 776 | 155.0683 | 95
A4 | Al-1.7Ti-1.7B (0.05% Ti) | 872.8993 | 86.53832 | 110
A4 | Al-1.7Ti-1.7B (0.1% Ti) | 819.1927 | 65.56525 | 110
Al-5B-0.05%B
Al-5B-0.1%B
Al-2Nb-2B-0.05%Nb
Al-2Nb-2B-0.1%Nb
Al-5Ti-1B-0.1%Ti
Al-1.7Ti-1.7B-0.05%Ti
Al-1.7Ti-1.7B-0.05%Ti
Al-1.7Ti-1.7B-0.1%Ti
A4
Al-5B-0.05%B
Al-5B-0.1%B
Al-2Nb-2B-0.05%Nb
Al-2Nb-2B-0.1%Nb
Al-1.7Ti-1.7B-0.1%Ti
A2 /A3
Al-5B-0.05%B
Al-5B-0.1%B
Al-2Nb-2B-0.05%Nb
Al-2Nb-2B-0.1%Nb
A2
A3

## GS vs 1-Q
Alloy | Master alloy | Grain size | STD DEV | 1/Q
Reference | Reference | 1373.363 | 170.2204 | 0.01724138
| Reference | 1286.141 | 106.763 | 0.01333333
| Reference | 1346.211 | 309.9229 | 0.01333333
| Reference | 1535.421 | 300.1543 | 0.01176471
Al-1.7Ti-1.7B | Al-1.7Ti-1.7B (0.05% Ti) | 822 | 73.76519 | 0.01176471
| Al-1.7Ti-1.7B (0.05% Ti) | 872.8993 | 86.53832 | 0.009090909
| Al-1.7Ti-1.7B (0.1% Ti) | 776 | 155.0683 | 0.01176471
| Al-1.7Ti-1.7B (0.1% Ti) | 819.1927 | 65.56525 | 0.009090909
Al-5B | Al-5B (0.05% B) | 613 | 96.39594 | 0.01724138
| Al-5B (0.05% B) | 752.67 | 159.3283 | 0.01333333
| Al-5B (0.05% B) | 745.0287 | 97.4827 | 0.01333333
| Al-5B (0.05% B) | 874.898 | 228.217 | 0.01176471
| Al-5B (0.1% B) | 399 | 41.8964 | 0.01724138
| Al-5B (0.1% B) | 587.242 | 69.22374 | 0.01333333
| Al-5B (0.1% B) | 530.2927 | 61.42978 | 0.01333333
| Al-5B (0.1% B) | 638.0873 | 68.34579 | 0.01176471
Al-2Nb-2B | Al-2Nb-2B (0.05 wt.% Nb) | 356.5693 | 37.23904 | 0.01724138
| Al-2Nb-2B (0.05 wt.% Nb) | 347.7067 | 41.63928 | 0.01333333
| Al-2Nb-2B (0.05 wt.% Nb) | 443.4447 | 37.22267 | 0.01333333
| Al-2Nb-2B (0.05 wt.% Nb) | 408 | 53.58692 | 0.01176471
| Al-2Nb-2B (0.1% Nb) | 319 | 37.41779 | 0.01724138
| Al-2Nb-2B (0.1% Nb) | 374.102 | 52.21125 | 0.01333333
| Al-2Nb-2B (0.1% Nb) | 345.3847 | 47.04836 | 0.01333333
| Al-2Nb-2B (0.1% Nb) | 371.514 | 50.17642 | 0.01176471