## Ti-free hypoeutectic
Reference | 0 | 1373.363 | 170.2204
Al5Ti1B | 0.1 | 1130.701 | 240.0364
| 0.2 | 1051.023 | 174.7569
Al5B | 0.025 | 965.4973 | 200.295
| 0.05 | 520.4733 | 96.39594
| 0.1 | 499.012 | 41.8964
Al2Nb2B | 0.025 | 543.798 | 70.89536
| 0.05 | 356.5693 | 37.23904
| 0.1 | 272.2347 | 37.41779
IM-Al2Nb1B | 0.05 | 559.6013 | 77.49292
| 0.1 | 358.6227 | 38.02248
IM-Al2Nb2B | 0.05 | 290.162 | 37.93269
| 0.1 | 284.5607 | 37.73518
B
Reference | 0 | 1373.363 | 170.2204
Al5Ti1B | 0.02 | 1130.701 | 240.0364
| 0.04 | 1051.023 | 174.7569
Al5B | 0.025 | 965.4973 | 200.295
| 0.05 | 520.4733 | 96.39594
| 0.1 | 499.012 | 41.8964
Al2Nb2B | 0.025 | 543.798 | 70.89536
| 0.05 | 356.5693 | 37.23904
| 0.1 | 272.2347 | 37.41779
IM-Al2Nb1B | 0.025 | 559.6013 | 77.49292
| 0.05 | 358.6227 | 38.02248
IM-Al2Nb2B | 0.05 | 290.162 | 37.93269
| 0.1 | 284.5607 | 37.73518