## 4032 Nb As-Cast Billet_Area 1
LScanVer | 2101
Time | 16:36
ImageRes | 512x400
FieldSize (um) | 82.000x63.600
Elements | 6
Points | 379
HV | 20
Mag | 2500
Dwell | 0.2
Detector | Det 1
DetectorType | DET_OCTANE_SUPER_A
Data Type | Roi
Amp Time | 3.84
NumOfFrames | 1
Point | Distance (um) | Mg K | Al K | Si K | Fe K | Ni K | Cu K | Image | Frame
1 | 0 | 68 | 5969 | 42 | 15 | 6 | 4 | 4966 | 1
2 | 0.2 | 59 | 4269 | 27 | 10 | 11 | 15 | 0 | 1
3 | 0.4 | 46 | 4131 | 38 | 8 | 11 | 7 | 13473 | 1
4 | 0.6 | 44 | 4123 | 28 | 10 | 12 | 6 | 0 | 1
5 | 0.8 | 54 | 4177 | 33 | 7 | 7 | 7 | 0 | 1
6 | 1 | 49 | 4253 | 36 | 10 | 5 | 4 | 0 | 1
7 | 1.2 | 37 | 4214 | 28 | 7 | 7 | 9 | 0 | 1
8 | 1.4 | 51 | 4234 | 22 | 3 | 4 | 11 | 2195 | 1
9 | 1.6 | 32 | 4179 | 29 | 7 | 5 | 7 | 0 | 1
10 | 1.8 | 46 | 4155 | 22 | 9 | 5 | 11 | 7890 | 1
11 | 2 | 54 | 4232 | 23 | 9 | 7 | 7 | 10 | 1
12 | 2.2 | 41 | 4283 | 22 | 7 | 8 | 6 | 4430 | 1
13 | 2.4 | 49 | 4295 | 24 | 9 | 7 | 3 | 11990 | 1
14 | 2.6 | 69 | 4190 | 28 | 11 | 8 | 7 | 94 | 1
15 | 2.8 | 61 | 4181 | 27 | 7 | 7 | 9 | 10485 | 1
16 | 3 | 48 | 4266 | 35 | 8 | 9 | 3 | 708 | 1
17 | 3.2 | 62 | 4157 | 32 | 10 | 7 | 8 | 1505 | 1
18 | 3.4 | 50 | 4207 | 34 | 8 | 10 | 2 | 7786 | 1
19 | 3.6 | 47 | 4265 | 17 | 3 | 4 | 5 | 2046 | 1
20 | 3.8 | 47 | 4053 | 29 | 5 | 7 | 5 | 6053 | 1
21 | 4 | 54 | 4206 | 23 | 12 | 3 | 7 | 869 | 1
22 | 4.2 | 58 | 4142 | 27 | 7 | 7 | 6 | 13568 | 1
23 | 4.4 | 40 | 4127 | 39 | 5 | 3 | 7 | 2657 | 1
24 | 4.6 | 64 | 4156 | 38 | 10 | 11 | 9 | 2319 | 1
25 | 4.8 | 54 | 4153 | 21 | 8 | 6 | 7 | 822 | 1
26 | 5 | 60 | 4207 | 31 | 8 | 6 | 7 | 528 | 1
27 | 5.2 | 58 | 4105 | 30 | 4 | 6 | 6 | 1512 | 1
28 | 5.4 | 47 | 4227 | 26 | 11 | 7 | 7 | 0 | 1
29 | 5.6 | 45 | 4102 | 24 | 11 | 8 | 5 | 3406 | 1
30 | 5.8 | 56 | 4216 | 20 | 11 | 11 | 6 | 0 | 1
31 | 6 | 48 | 4268 | 30 | 6 | 7 | 4 | 0 | 1
32 | 6.2 | 51 | 4141 | 33 | 9 | 8 | 8 | 6 | 1
33 | 6.4 | 48 | 4128 | 31 | 5 | 10 | 7 | 11645 | 1
34 | 6.6 | 55 | 4127 | 27 | 8 | 7 | 5 | 0 | 1
35 | 6.8 | 60 | 4103 | 22 | 7 | 5 | 10 | 11419 | 1
36 | 7 | 42 | 4118 | 34 | 11 | 8 | 8 | 7529 | 1
37 | 7.2 | 51 | 4197 | 33 | 8 | 6 | 9 | 1045 | 1
38 | 7.4 | 35 | 4185 | 35 | 7 | 7 | 7 | 0 | 1
39 | 7.6 | 52 | 4195 | 30 | 10 | 8 | 6 | 6422 | 1
40 | 7.8 | 52 | 4156 | 32 | 14 | 7 | 3 | 1730 | 1
41 | 8 | 51 | 4193 | 17 | 9 | 9 | 8 | 3732 | 1
42 | 8.2 | 56 | 4225 | 26 | 7 | 8 | 5 | 0 | 1
43 | 8.4 | 52 | 4093 | 19 | 4 | 5 | 9 | 0 | 1
44 | 8.6 | 55 | 4231 | 33 | 7 | 4 | 7 | 13674 | 1
45 | 8.8 | 55 | 4142 | 40 | 10 | 9 | 6 | 337 | 1
46 | 9 | 49 | 4230 | 22 | 9 | 7 | 7 | 24518 | 1
47 | 9.2 | 55 | 4221 | 27 | 11 | 7 | 10 | 14854 | 1
48 | 9.4 | 59 | 4295 | 32 | 5 | 9 | 5 | 13584 | 1
49 | 9.6 | 52 | 4146 | 33 | 4 | 4 | 10 | 2845 | 1
50 | 9.8 | 63 | 4164 | 30 | 15 | 7 | 10 | 521 | 1
51 | 10 | 59 | 4105 | 26 | 10 | 4 | 7 | 2976 | 1
52 | 10.2 | 48 | 4080 | 34 | 11 | 5 | 7 | 19492 | 1
53 | 10.4 | 45 | 4146 | 41 | 9 | 9 | 3 | 593 | 1
54 | 10.6 | 60 | 4250 | 25 | 6 | 7 | 8 | 0 | 1
55 | 10.8 | 50 | 4187 | 26 | 5 | 5 | 5 | 0 | 1
56 | 11 | 54 | 4199 | 24 | 10 | 4 | 7 | 0 | 1
57 | 11.2 | 45 | 4112 | 30 | 11 | 7 | 8 | 4150 | 1
58 | 11.4 | 48 | 4246 | 25 | 1 | 6 | 1 | 0 | 1
59 | 11.6 | 45 | 4171 | 21 | 12 | 3 | 7 | 2295 | 1
60 | 11.8 | 56 | 4247 | 27 | 11 | 10 | 10 | 8 | 1
61 | 12 | 46 | 4203 | 23 | 6 | 5 | 1 | 1843 | 1
62 | 12.2 | 54 | 4083 | 34 | 7 | 13 | 7 | 42 | 1
63 | 12.4 | 49 | 4245 | 29 | 9 | 5 | 6 | 1191 | 1
64 | 12.6 | 60 | 4137 | 40 | 4 | 9 | 12 | 79 | 1
65 | 12.8 | 56 | 4183 | 28 | 10 | 9 | 5 | 404 | 1
66 | 13 | 59 | 4226 | 32 | 10 | 9 | 9 | 0 | 1
67 | 13.2 | 49 | 4209 | 21 | 8 | 6 | 9 | 11466 | 1
68 | 13.4 | 58 | 4151 | 33 | 14 | 6 | 13 | 2065 | 1
69 | 13.6 | 60 | 4223 | 28 | 11 | 6 | 6 | 10663 | 1
70 | 13.8 | 51 | 4100 | 35 | 9 | 6 | 16 | 0 | 1
71 | 14 | 65 | 4010 | 34 | 7 | 6 | 6 | 7182 | 1
72 | 14.2 | 45 | 4077 | 33 | 6 | 8 | 5 | 8000 | 1
73 | 14.4 | 60 | 4222 | 36 | 8 | 5 | 7 | 5883 | 1
74 | 14.6 | 44 | 4056 | 28 | 9 | 9 | 7 | 15832 | 1
75 | 14.8 | 47 | 4078 | 30 | 6 | 5 | 3 | 2631 | 1
76 | 15 | 55 | 4205 | 32 | 10 | 5 | 6 | 0 | 1
77 | 15.2 | 70 | 4190 | 24 | 6 | 5 | 10 | 12 | 1
78 | 15.4 | 50 | 4129 | 33 | 6 | 7 | 8 | 0 | 1
79 | 15.6 | 46 | 4098 | 28 | 7 | 8 | 9 | 0 | 1
80 | 15.8 | 42 | 4078 | 23 | 13 | 6 | 4 | 3090 | 1
81 | 16 | 44 | 4137 | 30 | 8 | 9 | 8 | 0 | 1
82 | 16.2 | 59 | 4078 | 31 | 10 | 8 | 13 | 20621 | 1
83 | 16.4 | 48 | 4160 | 41 | 6 | 5 | 8 | 5788 | 1
84 | 16.6 | 54 | 4084 | 35 | 6 | 6 | 7 | 35 | 1
85 | 16.8 | 55 | 4089 | 28 | 12 | 6 | 9 | 4487 | 1
86 | 17 | 53 | 4091 | 34 | 11 | 4 | 10 | 4976 | 1
87 | 17.2 | 50 | 4293 | 31 | 5 | 6 | 16 | 4463 | 1
88 | 17.4 | 57 | 3984 | 28 | 7 | 5 | 5 | 0 | 1
89 | 17.6 | 60 | 4162 | 40 | 8 | 4 | 7 | 0 | 1
90 | 17.8 | 58 | 4154 | 27 | 7 | 8 | 8 | 253 | 1
91 | 18 | 54 | 4107 | 37 | 7 | 11 | 8 | 358 | 1
92 | 18.2 | 56 | 4186 | 25 | 4 | 6 | 8 | 0 | 1
93 | 18.4 | 57 | 4063 | 37 | 8 | 10 | 24 | 1892 | 1
94 | 18.6 | 56 | 4066 | 27 | 6 | 11 | 10 | 0 | 1
95 | 18.8 | 55 | 4206 | 31 | 11 | 10 | 9 | 8820 | 1
96 | 19 | 59 | 3997 | 26 | 11 | 6 | 11 | 2459 | 1
97 | 19.2 | 70 | 4176 | 27 | 3 | 7 | 7 | 423 | 1
98 | 19.4 | 53 | 4049 | 35 | 6 | 5 | 12 | 526 | 1
99 | 19.6 | 49 | 4092 | 31 | 5 | 8 | 12 | 6060 | 1
100 | 19.8 | 63 | 4178 | 30 | 9 | 11 | 11 | 2793 | 1
101 | 20 | 74 | 4059 | 29 | 16 | 7 | 6 | 0 | 1
102 | 20.2 | 70 | 4226 | 23 | 5 | 3 | 13 | 0 | 1
103 | 20.4 | 52 | 4204 | 34 | 5 | 9 | 12 | 4988 | 1
104 | 20.6 | 58 | 3950 | 29 | 2 | 7 | 13 | 728 | 1
105 | 20.8 | 61 | 4021 | 27 | 6 | 11 | 14 | 204 | 1
106 | 21 | 61 | 4071 | 26 | 16 | 4 | 9 | 1160 | 1
107 | 21.2 | 54 | 4025 | 29 | 7 | 10 | 17 | 0 | 1
108 | 21.4 | 55 | 4045 | 39 | 6 | 7 | 18 | 11925 | 1
109 | 21.6 | 56 | 4013 | 30 | 4 | 6 | 11 | 9878 | 1
110 | 21.8 | 49 | 4054 | 26 | 12 | 8 | 17 | 4477 | 1
111 | 22 | 45 | 3980 | 23 | 10 | 13 | 13 | 9952 | 1
112 | 22.2 | 59 | 4021 | 34 | 7 | 15 | 14 | 0 | 1
113 | 22.4 | 41 | 3967 | 27 | 14 | 9 | 11 | 0 | 1
114 | 22.6 | 50 | 4004 | 38 | 5 | 4 | 17 | 0 | 1
115 | 22.8 | 57 | 3940 | 44 | 8 | 9 | 16 | 3342 | 1
116 | 23 | 57 | 3948 | 42 | 13 | 6 | 19 | 14026 | 1
117 | 23.2 | 79 | 3813 | 59 | 7 | 6 | 17 | 11672 | 1
118 | 23.4 | 68 | 3953 | 45 | 8 | 10 | 8 | 13935 | 1
119 | 23.6 | 61 | 3880 | 58 | 10 | 10 | 17 | 22234 | 1
120 | 23.8 | 81 | 3836 | 48 | 11 | 3 | 15 | 4182 | 1
121 | 24 | 98 | 3717 | 54 | 10 | 7 | 16 | 0 | 1
122 | 24.2 | 83 | 3601 | 67 | 11 | 8 | 23 | 19854 | 1
123 | 24.4 | 90 | 3522 | 76 | 9 | 8 | 21 | 6373 | 1
124 | 24.6 | 97 | 3414 | 80 | 4 | 17 | 21 | 0 | 1
125 | 24.8 | 81 | 3188 | 137 | 9 | 11 | 13 | 0 | 1
126 | 25 | 94 | 3165 | 138 | 9 | 7 | 22 | 0 | 1
127 | 25.2 | 110 | 3064 | 162 | 9 | 18 | 20 | 0 | 1
128 | 25.4 | 121 | 2782 | 192 | 14 | 9 | 19 | 0 | 1
129 | 25.6 | 123 | 2662 | 227 | 15 | 6 | 20 | 0 | 1
130 | 25.8 | 158 | 2587 | 242 | 10 | 8 | 19 | 0 | 1
131 | 26 | 168 | 2419 | 272 | 5 | 10 | 31 | 0 | 1
132 | 26.2 | 160 | 2310 | 262 | 12 | 9 | 30 | 0 | 1
133 | 26.4 | 193 | 2161 | 270 | 11 | 20 | 32 | 0 | 1
134 | 26.6 | 193 | 2078 | 273 | 14 | 19 | 53 | 0 | 1
135 | 26.8 | 215 | 2066 | 285 | 16 | 17 | 38 | 0 | 1
136 | 27 | 263 | 2008 | 269 | 15 | 21 | 46 | 0 | 1
137 | 27.2 | 292 | 2118 | 283 | 19 | 20 | 53 | 9664 | 1
138 | 27.4 | 323 | 2014 | 271 | 10 | 26 | 50 | 6395 | 1
139 | 27.6 | 395 | 2016 | 276 | 15 | 23 | 79 | 23220 | 1
140 | 27.8 | 397 | 2120 | 251 | 17 | 18 | 54 | 22659 | 1
141 | 28 | 396 | 2280 | 216 | 23 | 28 | 65 | 13756 | 1
142 | 28.2 | 360 | 2301 | 217 | 17 | 23 | 72 | 17710 | 1
143 | 28.4 | 393 | 2403 | 202 | 17 | 14 | 54 | 31934 | 1
144 | 28.6 | 391 | 2558 | 185 | 19 | 17 | 43 | 20024 | 1
145 | 28.8 | 354 | 2510 | 157 | 20 | 22 | 46 | 20195 | 1
146 | 29 | 352 | 2627 | 135 | 16 | 22 | 47 | 14867 | 1
147 | 29.2 | 345 | 2802 | 122 | 20 | 19 | 51 | 10362 | 1
148 | 29.4 | 343 | 2752 | 120 | 24 | 21 | 44 | 13475 | 1
149 | 29.6 | 319 | 2893 | 121 | 14 | 25 | 43 | 148 | 1
150 | 29.8 | 286 | 2967 | 110 | 14 | 12 | 49 | 3058 | 1
151 | 30 | 304 | 2992 | 94 | 13 | 22 | 29 | 3720 | 1
152 | 30.2 | 269 | 3078 | 112 | 17 | 13 | 33 | 521 | 1
153 | 30.4 | 229 | 3138 | 89 | 16 | 17 | 38 | 2618 | 1
154 | 30.6 | 240 | 3289 | 81 | 19 | 16 | 21 | 5983 | 1
155 | 30.8 | 220 | 3232 | 79 | 15 | 14 | 27 | 0 | 1
156 | 31 | 206 | 3266 | 61 | 20 | 12 | 19 | 7018 | 1
157 | 31.2 | 215 | 3297 | 60 | 12 | 15 | 21 | 1147 | 1
158 | 31.4 | 186 | 3340 | 61 | 14 | 16 | 22 | 14157 | 1
159 | 31.6 | 184 | 3340 | 58 | 14 | 13 | 20 | 890 | 1
160 | 31.8 | 153 | 3370 | 68 | 10 | 13 | 19 | 1219 | 1
161 | 32 | 167 | 3523 | 54 | 11 | 14 | 18 | 31 | 1
162 | 32.2 | 173 | 3520 | 57 | 16 | 14 | 22 | 3676 | 1
163 | 32.4 | 166 | 3574 | 42 | 18 | 12 | 12 | 0 | 1
164 | 32.6 | 151 | 3673 | 47 | 13 | 9 | 15 | 1749 | 1
165 | 32.8 | 131 | 3799 | 41 | 14 | 7 | 15 | 0 | 1
166 | 33 | 134 | 3827 | 47 | 10 | 10 | 22 | 2883 | 1
167 | 33.2 | 108 | 3764 | 40 | 8 | 15 | 17 | 0 | 1
168 | 33.4 | 89 | 3763 | 39 | 9 | 4 | 17 | 3445 | 1
169 | 33.6 | 119 | 3780 | 19 | 15 | 6 | 13 | 0 | 1
170 | 33.8 | 108 | 3793 | 24 | 10 | 7 | 20 | 13871 | 1
171 | 34 | 104 | 3968 | 22 | 10 | 10 | 17 | 0 | 1
172 | 34.2 | 88 | 3870 | 45 | 15 | 10 | 15 | 0 | 1
173 | 34.4 | 93 | 3747 | 44 | 7 | 10 | 17 | 2654 | 1
174 | 34.6 | 92 | 3909 | 32 | 16 | 4 | 15 | 16749 | 1
175 | 34.8 | 79 | 3822 | 27 | 7 | 8 | 9 | 5951 | 1
176 | 35 | 86 | 3861 | 32 | 12 | 7 | 13 | 3652 | 1
177 | 35.2 | 82 | 3819 | 32 | 8 | 5 | 8 | 3986 | 1
178 | 35.4 | 96 | 3823 | 31 | 7 | 13 | 14 | 0 | 1
179 | 35.6 | 76 | 3925 | 30 | 6 | 12 | 11 | 0 | 1
180 | 35.8 | 77 | 3979 | 29 | 13 | 13 | 10 | 2269 | 1
181 | 36 | 81 | 3866 | 31 | 10 | 7 | 10 | 10472 | 1
182 | 36.2 | 71 | 3974 | 27 | 9 | 5 | 9 | 6696 | 1
183 | 36.4 | 71 | 3943 | 27 | 7 | 8 | 5 | 5597 | 1
184 | 36.6 | 91 | 3899 | 36 | 8 | 5 | 14 | 11513 | 1
185 | 36.8 | 70 | 3949 | 30 | 12 | 6 | 14 | 0 | 1
186 | 37 | 71 | 3913 | 38 | 9 | 8 | 13 | 0 | 1
187 | 37.2 | 87 | 3918 | 26 | 7 | 10 | 7 | 6342 | 1
188 | 37.4 | 71 | 4064 | 40 | 12 | 12 | 11 | 3425 | 1
189 | 37.6 | 78 | 3859 | 31 | 4 | 6 | 17 | 7012 | 1
190 | 37.8 | 70 | 4026 | 35 | 11 | 6 | 13 | 15704 | 1
191 | 38 | 66 | 3974 | 28 | 11 | 12 | 12 | 4028 | 1
192 | 38.2 | 83 | 3983 | 38 | 11 | 16 | 7 | 7248 | 1
193 | 38.4 | 75 | 3926 | 29 | 10 | 10 | 8 | 0 | 1
194 | 38.6 | 61 | 3981 | 37 | 6 | 10 | 11 | 0 | 1
195 | 38.8 | 92 | 3975 | 32 | 10 | 6 | 10 | 23 | 1
196 | 39 | 72 | 3953 | 25 | 5 | 10 | 12 | 0 | 1
197 | 39.2 | 61 | 3940 | 40 | 3 | 15 | 8 | 2304 | 1
198 | 39.4 | 79 | 3994 | 32 | 13 | 6 | 16 | 7263 | 1
199 | 39.6 | 70 | 3958 | 40 | 5 | 10 | 12 | 0 | 1
200 | 39.8 | 66 | 3961 | 47 | 8 | 13 | 13 | 0 | 1
201 | 40 | 57 | 3909 | 35 | 10 | 13 | 13 | 0 | 1
202 | 40.2 | 64 | 3928 | 45 | 10 | 6 | 11 | 708 | 1
203 | 40.4 | 77 | 3860 | 37 | 8 | 15 | 15 | 18619 | 1
204 | 40.6 | 48 | 3877 | 35 | 9 | 6 | 12 | 0 | 1
205 | 40.8 | 92 | 3937 | 31 | 7 | 6 | 11 | 8924 | 1
206 | 41 | 61 | 3866 | 35 | 7 | 8 | 17 | 13419 | 1
207 | 41.2 | 57 | 3915 | 46 | 13 | 9 | 16 | 0 | 1
208 | 41.4 | 62 | 3875 | 53 | 4 | 6 | 13 | 389 | 1
209 | 41.6 | 70 | 3884 | 45 | 3 | 8 | 12 | 0 | 1
210 | 41.8 | 73 | 3879 | 53 | 12 | 10 | 11 | 9289 | 1
211 | 42 | 85 | 3847 | 41 | 5 | 7 | 12 | 0 | 1
212 | 42.2 | 92 | 3810 | 53 | 8 | 6 | 10 | 5944 | 1
213 | 42.4 | 58 | 3823 | 54 | 10 | 7 | 7 | 527 | 1
214 | 42.6 | 69 | 3823 | 55 | 13 | 6 | 13 | 1474 | 1
215 | 42.8 | 84 | 3771 | 52 | 11 | 3 | 12 | 1520 | 1
216 | 43 | 88 | 3706 | 69 | 14 | 10 | 13 | 0 | 1
217 | 43.2 | 92 | 3794 | 69 | 8 | 9 | 12 | 10970 | 1
218 | 43.4 | 75 | 3703 | 84 | 11 | 8 | 9 | 2 | 1
219 | 43.6 | 90 | 3755 | 80 | 21 | 8 | 17 | 0 | 1
220 | 43.8 | 107 | 3610 | 66 | 11 | 10 | 21 | 11489 | 1
221 | 44 | 114 | 3675 | 69 | 18 | 5 | 13 | 188 | 1
222 | 44.2 | 102 | 3571 | 63 | 13 | 11 | 19 | 4195 | 1
223 | 44.4 | 105 | 3565 | 80 | 19 | 4 | 10 | 99 | 1
224 | 44.6 | 114 | 3448 | 87 | 12 | 9 | 14 | 3902 | 1
225 | 44.8 | 117 | 3520 | 74 | 20 | 13 | 9 | 3026 | 1
226 | 45 | 149 | 3426 | 102 | 16 | 14 | 17 | 6578 | 1
227 | 45.2 | 167 | 3445 | 104 | 11 | 16 | 15 | 0 | 1
228 | 45.4 | 188 | 3365 | 105 | 16 | 20 | 12 | 13399 | 1
229 | 45.6 | 194 | 3281 | 98 | 24 | 10 | 11 | 0 | 1
230 | 45.8 | 191 | 3261 | 124 | 23 | 19 | 7 | 4818 | 1
231 | 46 | 186 | 3211 | 128 | 19 | 15 | 18 | 13403 | 1
232 | 46.2 | 215 | 3175 | 169 | 35 | 19 | 15 | 294 | 1
233 | 46.4 | 234 | 3073 | 169 | 32 | 22 | 12 | 16583 | 1
234 | 46.6 | 249 | 2932 | 172 | 38 | 21 | 19 | 8538 | 1
235 | 46.8 | 261 | 2905 | 206 | 42 | 14 | 11 | 1353 | 1
236 | 47 | 311 | 2888 | 231 | 37 | 24 | 19 | 5673 | 1
237 | 47.2 | 327 | 2724 | 251 | 41 | 24 | 15 | 10676 | 1
238 | 47.4 | 323 | 2618 | 291 | 43 | 20 | 14 | 179 | 1
239 | 47.6 | 338 | 2686 | 257 | 37 | 26 | 16 | 324 | 1
240 | 47.8 | 298 | 2796 | 291 | 41 | 17 | 15 | 382 | 1
241 | 48 | 281 | 2879 | 216 | 34 | 24 | 12 | 0 | 1
242 | 48.2 | 236 | 2999 | 202 | 27 | 17 | 15 | 13265 | 1
243 | 48.4 | 225 | 3006 | 157 | 26 | 18 | 22 | 6898 | 1
244 | 48.6 | 205 | 3057 | 156 | 26 | 22 | 16 | 12409 | 1
245 | 48.8 | 212 | 3184 | 153 | 25 | 16 | 11 | 3194 | 1
246 | 49 | 216 | 3048 | 138 | 17 | 22 | 11 | 2378 | 1
247 | 49.2 | 195 | 3016 | 162 | 24 | 14 | 13 | 0 | 1
248 | 49.4 | 240 | 3090 | 166 | 26 | 19 | 14 | 0 | 1
249 | 49.6 | 205 | 3023 | 189 | 23 | 22 | 18 | 176 | 1
250 | 49.8 | 209 | 3057 | 174 | 24 | 17 | 12 | 0 | 1
251 | 50 | 231 | 3089 | 181 | 26 | 19 | 16 | 1343 | 1
252 | 50.2 | 245 | 2982 | 194 | 26 | 22 | 14 | 3699 | 1
253 | 50.4 | 276 | 2933 | 207 | 25 | 19 | 15 | 0 | 1
254 | 50.6 | 275 | 2844 | 184 | 21 | 21 | 17 | 0 | 1
255 | 50.8 | 297 | 2925 | 234 | 31 | 28 | 19 | 8432 | 1
256 | 51 | 327 | 2727 | 275 | 33 | 20 | 15 | 12038 | 1
257 | 51.2 | 355 | 2718 | 263 | 34 | 23 | 14 | 13867 | 1
258 | 51.4 | 388 | 2656 | 309 | 29 | 36 | 13 | 6983 | 1
259 | 51.6 | 365 | 2598 | 278 | 37 | 32 | 5 | 30619 | 1
260 | 51.8 | 367 | 2644 | 320 | 36 | 32 | 15 | 1876 | 1
261 | 52 | 370 | 2619 | 346 | 31 | 30 | 21 | 15906 | 1
262 | 52.2 | 394 | 2542 | 375 | 54 | 25 | 16 | 32863 | 1
263 | 52.4 | 401 | 2581 | 335 | 43 | 41 | 19 | 20540 | 1
264 | 52.6 | 392 | 2547 | 318 | 48 | 28 | 12 | 18170 | 1
265 | 52.8 | 386 | 2618 | 323 | 48 | 31 | 12 | 12410 | 1
266 | 53 | 369 | 2522 | 336 | 30 | 26 | 16 | 8229 | 1
267 | 53.2 | 428 | 2562 | 357 | 47 | 33 | 20 | 18919 | 1
268 | 53.4 | 420 | 2559 | 349 | 50 | 32 | 11 | 36302 | 1
269 | 53.6 | 373 | 2588 | 332 | 34 | 38 | 14 | 2028 | 1
270 | 53.8 | 335 | 2828 | 288 | 42 | 29 | 13 | 14249 | 1
271 | 54 | 359 | 2736 | 307 | 36 | 26 | 22 | 0 | 1
272 | 54.2 | 345 | 2861 | 287 | 31 | 30 | 15 | 5631 | 1
273 | 54.4 | 369 | 2923 | 222 | 38 | 25 | 13 | 19068 | 1
274 | 54.6 | 317 | 3047 | 221 | 44 | 16 | 17 | 5701 | 1
275 | 54.8 | 266 | 3008 | 198 | 23 | 26 | 15 | 0 | 1
276 | 55 | 272 | 3090 | 204 | 26 | 19 | 16 | 5107 | 1
277 | 55.2 | 270 | 3110 | 187 | 23 | 25 | 13 | 6368 | 1
278 | 55.4 | 279 | 3092 | 181 | 31 | 29 | 26 | 5681 | 1
279 | 55.6 | 253 | 3124 | 169 | 23 | 20 | 15 | 0 | 1
280 | 55.8 | 270 | 3154 | 164 | 31 | 16 | 13 | 0 | 1
281 | 56 | 254 | 3226 | 167 | 32 | 22 | 26 | 15640 | 1
282 | 56.2 | 231 | 3126 | 167 | 33 | 23 | 38 | 8339 | 1
283 | 56.4 | 241 | 3107 | 164 | 29 | 41 | 28 | 9322 | 1
284 | 56.6 | 219 | 3045 | 168 | 25 | 62 | 43 | 31629 | 1
285 | 56.8 | 203 | 2904 | 174 | 18 | 84 | 46 | 45633 | 1
286 | 57 | 212 | 2774 | 181 | 26 | 77 | 51 | 62558 | 1
287 | 57.2 | 183 | 2734 | 173 | 22 | 105 | 44 | 65532 | 1
288 | 57.4 | 171 | 2761 | 168 | 21 | 110 | 55 | 65532 | 1
289 | 57.6 | 201 | 2814 | 191 | 12 | 108 | 44 | 51164 | 1
290 | 57.8 | 235 | 2839 | 161 | 15 | 70 | 47 | 36543 | 1
291 | 58 | 227 | 2827 | 200 | 25 | 74 | 39 | 54813 | 1
292 | 58.2 | 237 | 2826 | 226 | 24 | 68 | 26 | 20313 | 1
293 | 58.4 | 300 | 2946 | 261 | 38 | 38 | 23 | 9 | 1
294 | 58.6 | 334 | 2883 | 332 | 23 | 26 | 28 | 27925 | 1
295 | 58.8 | 345 | 2681 | 285 | 39 | 31 | 14 | 12462 | 1
296 | 59 | 363 | 2804 | 316 | 30 | 37 | 16 | 13527 | 1
297 | 59.2 | 363 | 2634 | 338 | 35 | 22 | 11 | 5075 | 1
298 | 59.4 | 359 | 2533 | 339 | 36 | 39 | 16 | 17078 | 1
299 | 59.6 | 339 | 2514 | 360 | 47 | 37 | 11 | 13781 | 1
300 | 59.8 | 372 | 2437 | 365 | 35 | 36 | 16 | 19206 | 1
301 | 60 | 364 | 2546 | 335 | 45 | 38 | 11 | 21784 | 1
302 | 60.2 | 345 | 2524 | 382 | 39 | 25 | 14 | 11324 | 1
303 | 60.4 | 293 | 2524 | 340 | 45 | 26 | 11 | 8404 | 1
304 | 60.6 | 273 | 2658 | 346 | 35 | 30 | 16 | 942 | 1
305 | 60.8 | 244 | 2679 | 292 | 28 | 24 | 11 | 18836 | 1
306 | 61 | 222 | 2732 | 227 | 32 | 23 | 17 | 3142 | 1
307 | 61.2 | 178 | 2890 | 200 | 24 | 27 | 9 | 0 | 1
308 | 61.4 | 139 | 2847 | 201 | 23 | 21 | 17 | 12421 | 1
309 | 61.6 | 148 | 2867 | 185 | 20 | 27 | 22 | 19589 | 1
310 | 61.8 | 119 | 2920 | 150 | 13 | 21 | 20 | 2921 | 1
311 | 62 | 102 | 3032 | 144 | 10 | 11 | 9 | 19610 | 1
312 | 62.2 | 103 | 3130 | 146 | 5 | 21 | 18 | 0 | 1
313 | 62.4 | 130 | 3097 | 132 | 14 | 21 | 12 | 0 | 1
314 | 62.6 | 98 | 3061 | 114 | 10 | 12 | 26 | 0 | 1
315 | 62.8 | 95 | 3074 | 103 | 12 | 19 | 29 | 0 | 1
316 | 63 | 109 | 3132 | 101 | 13 | 20 | 20 | 302 | 1
317 | 63.2 | 110 | 3236 | 98 | 12 | 19 | 21 | 9900 | 1
318 | 63.4 | 73 | 3295 | 86 | 18 | 23 | 16 | 0 | 1
319 | 63.6 | 98 | 3288 | 72 | 9 | 17 | 18 | 0 | 1
320 | 63.8 | 99 | 3242 | 58 | 6 | 14 | 21 | 2568 | 1
321 | 64 | 88 | 3395 | 60 | 6 | 13 | 21 | 0 | 1
322 | 64.2 | 93 | 3377 | 73 | 8 | 13 | 12 | 788 | 1
323 | 64.4 | 92 | 3410 | 57 | 9 | 24 | 25 | 0 | 1
324 | 64.6 | 86 | 3399 | 55 | 13 | 12 | 24 | 15639 | 1
325 | 64.8 | 92 | 3425 | 62 | 11 | 12 | 21 | 9053 | 1
326 | 65 | 105 | 3397 | 54 | 13 | 16 | 18 | 22 | 1
327 | 65.2 | 122 | 3334 | 49 | 13 | 18 | 23 | 0 | 1
328 | 65.4 | 120 | 3411 | 59 | 13 | 7 | 13 | 606 | 1
329 | 65.6 | 106 | 3411 | 64 | 7 | 19 | 17 | 12139 | 1
330 | 65.8 | 103 | 3318 | 65 | 11 | 9 | 18 | 5803 | 1
331 | 66 | 109 | 3356 | 76 | 10 | 15 | 28 | 5580 | 1
332 | 66.2 | 101 | 3369 | 68 | 12 | 18 | 16 | 2545 | 1
333 | 66.4 | 106 | 3297 | 58 | 15 | 12 | 25 | 13036 | 1
334 | 66.6 | 135 | 3241 | 77 | 21 | 17 | 17 | 6400 | 1
335 | 66.8 | 133 | 3170 | 63 | 20 | 14 | 21 | 0 | 1
336 | 67 | 122 | 3091 | 69 | 18 | 10 | 13 | 15085 | 1
337 | 67.2 | 141 | 3073 | 68 | 24 | 16 | 16 | 172 | 1
338 | 67.4 | 146 | 2954 | 96 | 27 | 20 | 17 | 4046 | 1
339 | 67.6 | 137 | 2844 | 93 | 16 | 21 | 24 | 0 | 1
340 | 67.8 | 136 | 2842 | 97 | 17 | 21 | 20 | 31 | 1
341 | 68 | 174 | 2776 | 122 | 25 | 20 | 19 | 996 | 1
342 | 68.2 | 227 | 2624 | 136 | 19 | 27 | 17 | 490 | 1
343 | 68.4 | 242 | 2552 | 184 | 27 | 27 | 22 | 199 | 1
344 | 68.6 | 254 | 2372 | 229 | 43 | 23 | 20 | 14498 | 1
345 | 68.8 | 288 | 2326 | 242 | 33 | 42 | 10 | 2637 | 1
346 | 69 | 321 | 2244 | 286 | 31 | 35 | 15 | 3531 | 1
347 | 69.2 | 311 | 2324 | 271 | 49 | 40 | 16 | 5913 | 1
348 | 69.4 | 354 | 2236 | 264 | 43 | 41 | 14 | 10785 | 1
349 | 69.6 | 339 | 2284 | 281 | 48 | 42 | 17 | 19806 | 1
350 | 69.8 | 281 | 2399 | 218 | 26 | 46 | 20 | 29869 | 1
351 | 70 | 290 | 2466 | 218 | 36 | 36 | 25 | 23724 | 1
352 | 70.2 | 225 | 2676 | 177 | 37 | 32 | 38 | 31601 | 1
353 | 70.4 | 224 | 2774 | 177 | 30 | 33 | 41 | 26239 | 1
354 | 70.6 | 195 | 2856 | 127 | 30 | 32 | 35 | 19487 | 1
355 | 70.8 | 194 | 2952 | 109 | 19 | 25 | 27 | 1214 | 1
356 | 71 | 162 | 3021 | 132 | 30 | 18 | 24 | 19818 | 1
357 | 71.2 | 177 | 3244 | 132 | 18 | 19 | 16 | 8617 | 1
358 | 71.4 | 159 | 3153 | 114 | 21 | 24 | 15 | 8160 | 1
359 | 71.6 | 138 | 3248 | 108 | 22 | 16 | 17 | 686 | 1
360 | 71.8 | 119 | 3324 | 98 | 15 | 19 | 19 | 0 | 1
361 | 72 | 104 | 3417 | 105 | 20 | 10 | 8 | 898 | 1
362 | 72.2 | 104 | 3361 | 117 | 8 | 9 | 13 | 755 | 1
363 | 72.4 | 105 | 3449 | 102 | 20 | 8 | 20 | 12965 | 1
364 | 72.6 | 97 | 3473 | 125 | 17 | 10 | 23 | 221 | 1
365 | 72.8 | 98 | 3394 | 105 | 13 | 9 | 15 | 0 | 1
366 | 73 | 82 | 3432 | 110 | 9 | 4 | 26 | 0 | 1
367 | 73.2 | 92 | 3455 | 122 | 13 | 9 | 26 | 0 | 1
368 | 73.4 | 93 | 3368 | 121 | 9 | 9 | 17 | 1010 | 1
369 | 73.6 | 73 | 3464 | 143 | 7 | 8 | 17 | 1665 | 1
370 | 73.8 | 70 | 3520 | 139 | 11 | 5 | 31 | 6887 | 1
371 | 74 | 78 | 3478 | 141 | 11 | 11 | 16 | 10542 | 1
372 | 74.2 | 74 | 3451 | 169 | 15 | 8 | 16 | 6864 | 1
373 | 74.4 | 75 | 3410 | 163 | 9 | 7 | 15 | 657 | 1
374 | 74.6 | 69 | 3405 | 190 | 14 | 10 | 18 | 5095 | 1
375 | 74.8 | 56 | 3387 | 187 | 9 | 8 | 15 | 5253 | 1
376 | 75 | 69 | 3413 | 207 | 9 | 10 | 19 | 16513 | 1
377 | 75.2 | 77 | 3397 | 257 | 7 | 8 | 20 | 409 | 1
378 | 75.4 | 72 | 3327 | 313 | 10 | 7 | 28 | 6066 | 1
379 | 75.6 | 76 | 3311 | 361 | 12 | 7 | 25 | 0 | 1

## 4032 Nb Homo Billet_Area 3_Line
LScanVer | 2101
Time | 15:34
ImageRes | 512x400
FieldSize (um) | 82.000x63.600
Elements | 6
Points | 379
HV | 20
Mag | 2500
Dwell | 0.2
Detector | Det 1
DetectorType | DET_OCTANE_SUPER_A
Data Type | Roi
Amp Time | 3.84
NumOfFrames | 1
Point | Distance (um) | Mg K | Al K | Si K | Fe K | Ni K | Cu K | Image | Frame
1 | 0 | 70 | 3529 | 40 | 8 | 6 | 9 | 0 | 1
2 | 0.2 | 62 | 4035 | 25 | 10 | 6 | 9 | 4830 | 1
3 | 0.4 | 68 | 4010 | 25 | 13 | 9 | 5 | 8848 | 1
4 | 0.6 | 59 | 4087 | 23 | 7 | 7 | 20 | 0 | 1
5 | 0.8 | 65 | 4092 | 25 | 7 | 7 | 12 | 0 | 1
6 | 1 | 42 | 4174 | 18 | 10 | 6 | 10 | 14771 | 1
7 | 1.2 | 67 | 4094 | 23 | 7 | 6 | 12 | 5053 | 1
8 | 1.4 | 67 | 4194 | 19 | 8 | 7 | 7 | 14684 | 1
9 | 1.6 | 52 | 4227 | 23 | 11 | 10 | 20 | 14655 | 1
10 | 1.8 | 68 | 4163 | 22 | 9 | 6 | 12 | 0 | 1
11 | 2 | 58 | 4121 | 8 | 15 | 5 | 10 | 7370 | 1
12 | 2.2 | 66 | 4191 | 13 | 7 | 7 | 11 | 965 | 1
13 | 2.4 | 41 | 4181 | 9 | 12 | 9 | 10 | 1208 | 1
14 | 2.6 | 51 | 4147 | 13 | 5 | 9 | 11 | 9505 | 1
15 | 2.8 | 51 | 4062 | 11 | 6 | 7 | 10 | 3570 | 1
16 | 3 | 51 | 4039 | 17 | 10 | 7 | 10 | 10033 | 1
17 | 3.2 | 62 | 4241 | 11 | 5 | 8 | 7 | 4087 | 1
18 | 3.4 | 54 | 4212 | 12 | 11 | 6 | 11 | 2367 | 1
19 | 3.6 | 54 | 4164 | 11 | 9 | 10 | 16 | 2878 | 1
20 | 3.8 | 56 | 4124 | 18 | 4 | 10 | 14 | 252 | 1
21 | 4 | 54 | 4104 | 12 | 8 | 8 | 12 | 5616 | 1
22 | 4.2 | 63 | 4115 | 18 | 14 | 6 | 8 | 0 | 1
23 | 4.4 | 65 | 4174 | 18 | 6 | 7 | 14 | 0 | 1
24 | 4.6 | 55 | 4119 | 7 | 7 | 11 | 13 | 669 | 1
25 | 4.8 | 54 | 4092 | 14 | 5 | 9 | 11 | 4072 | 1
26 | 5 | 56 | 4071 | 13 | 17 | 7 | 11 | 1458 | 1
27 | 5.2 | 58 | 4187 | 20 | 8 | 10 | 19 | 5422 | 1
28 | 5.4 | 46 | 4079 | 14 | 7 | 11 | 9 | 8833 | 1
29 | 5.6 | 47 | 4102 | 16 | 7 | 6 | 11 | 12341 | 1
30 | 5.8 | 61 | 4024 | 15 | 7 | 4 | 10 | 7013 | 1
31 | 6 | 45 | 4064 | 12 | 14 | 7 | 13 | 177 | 1
32 | 6.2 | 57 | 4171 | 9 | 14 | 7 | 8 | 7549 | 1
33 | 6.4 | 50 | 4116 | 12 | 9 | 4 | 12 | 10723 | 1
34 | 6.6 | 43 | 4110 | 15 | 10 | 3 | 14 | 4858 | 1
35 | 6.8 | 50 | 3983 | 14 | 9 | 6 | 13 | 0 | 1
36 | 7 | 58 | 4156 | 17 | 10 | 8 | 4 | 13329 | 1
37 | 7.2 | 46 | 4159 | 15 | 14 | 8 | 18 | 5285 | 1
38 | 7.4 | 52 | 4250 | 13 | 4 | 11 | 5 | 2263 | 1
39 | 7.6 | 54 | 4063 | 7 | 6 | 6 | 9 | 0 | 1
40 | 7.8 | 42 | 4252 | 14 | 10 | 10 | 13 | 4098 | 1
41 | 8 | 61 | 4184 | 17 | 9 | 3 | 14 | 0 | 1
42 | 8.2 | 57 | 4168 | 16 | 10 | 7 | 11 | 13256 | 1
43 | 8.4 | 49 | 4325 | 11 | 8 | 12 | 16 | 0 | 1
44 | 8.6 | 54 | 4120 | 15 | 13 | 10 | 12 | 4645 | 1
45 | 8.8 | 64 | 4081 | 17 | 6 | 3 | 17 | 11618 | 1
46 | 9 | 50 | 4220 | 7 | 9 | 9 | 12 | 15833 | 1
47 | 9.2 | 55 | 4149 | 17 | 10 | 10 | 13 | 515 | 1
48 | 9.4 | 65 | 4065 | 19 | 9 | 12 | 13 | 1526 | 1
49 | 9.6 | 59 | 4171 | 17 | 10 | 5 | 14 | 0 | 1
50 | 9.8 | 84 | 4191 | 13 | 7 | 9 | 14 | 1373 | 1
51 | 10 | 62 | 4125 | 12 | 6 | 6 | 11 | 5663 | 1
52 | 10.2 | 51 | 3952 | 14 | 9 | 10 | 12 | 649 | 1
53 | 10.4 | 40 | 4088 | 13 | 5 | 5 | 12 | 0 | 1
54 | 10.6 | 76 | 4088 | 20 | 9 | 4 | 11 | 0 | 1
55 | 10.8 | 56 | 4143 | 17 | 9 | 9 | 13 | 0 | 1
56 | 11 | 65 | 4196 | 10 | 10 | 14 | 11 | 4362 | 1
57 | 11.2 | 54 | 4060 | 11 | 11 | 5 | 11 | 9852 | 1
58 | 11.4 | 55 | 4063 | 9 | 13 | 9 | 10 | 297 | 1
59 | 11.6 | 79 | 4140 | 10 | 3 | 11 | 17 | 158 | 1
60 | 11.8 | 57 | 4093 | 13 | 9 | 8 | 6 | 23421 | 1
61 | 12 | 73 | 4092 | 16 | 7 | 4 | 10 | 9942 | 1
62 | 12.2 | 55 | 4109 | 7 | 12 | 9 | 12 | 0 | 1
63 | 12.4 | 64 | 4156 | 13 | 10 | 7 | 9 | 0 | 1
64 | 12.6 | 56 | 4089 | 17 | 7 | 11 | 12 | 11216 | 1
65 | 12.8 | 50 | 4157 | 20 | 15 | 9 | 13 | 4811 | 1
66 | 13 | 54 | 4141 | 11 | 8 | 5 | 17 | 5259 | 1
67 | 13.2 | 63 | 4128 | 13 | 7 | 8 | 10 | 0 | 1
68 | 13.4 | 50 | 4173 | 10 | 5 | 9 | 12 | 0 | 1
69 | 13.6 | 61 | 4111 | 14 | 7 | 11 | 13 | 0 | 1
70 | 13.8 | 57 | 4019 | 15 | 10 | 7 | 6 | 644 | 1
71 | 14 | 67 | 4130 | 29 | 7 | 8 | 8 | 0 | 1
72 | 14.2 | 63 | 4073 | 19 | 8 | 8 | 5 | 16499 | 1
73 | 14.4 | 72 | 4179 | 22 | 16 | 6 | 11 | 0 | 1
74 | 14.6 | 45 | 4068 | 14 | 10 | 7 | 10 | 1197 | 1
75 | 14.8 | 51 | 4076 | 17 | 6 | 9 | 11 | 11663 | 1
76 | 15 | 32 | 4194 | 13 | 10 | 9 | 10 | 12482 | 1
77 | 15.2 | 65 | 4130 | 17 | 9 | 10 | 16 | 6721 | 1
78 | 15.4 | 63 | 4108 | 19 | 9 | 5 | 18 | 7584 | 1
79 | 15.6 | 60 | 4060 | 12 | 9 | 7 | 8 | 11658 | 1
80 | 15.8 | 56 | 4200 | 16 | 13 | 10 | 10 | 0 | 1
81 | 16 | 50 | 4171 | 17 | 11 | 10 | 9 | 15641 | 1
82 | 16.2 | 48 | 4065 | 16 | 9 | 19 | 12 | 4508 | 1
83 | 16.4 | 46 | 4110 | 13 | 7 | 7 | 17 | 29659 | 1
84 | 16.6 | 66 | 4198 | 15 | 21 | 11 | 11 | 20316 | 1
85 | 16.8 | 66 | 4002 | 18 | 13 | 11 | 12 | 0 | 1
86 | 17 | 53 | 4035 | 13 | 11 | 17 | 13 | 2317 | 1
87 | 17.2 | 46 | 4114 | 29 | 13 | 14 | 11 | 10237 | 1
88 | 17.4 | 55 | 4076 | 27 | 12 | 11 | 6 | 78 | 1
89 | 17.6 | 45 | 4057 | 31 | 16 | 12 | 12 | 0 | 1
90 | 17.8 | 51 | 4039 | 25 | 6 | 21 | 12 | 15699 | 1
91 | 18 | 46 | 3972 | 20 | 11 | 15 | 16 | 7893 | 1
92 | 18.2 | 47 | 4049 | 28 | 24 | 25 | 13 | 1208 | 1
93 | 18.4 | 68 | 3936 | 28 | 9 | 17 | 7 | 13530 | 1
94 | 18.6 | 46 | 3914 | 31 | 11 | 24 | 15 | 9353 | 1
95 | 18.8 | 58 | 4007 | 33 | 16 | 20 | 6 | 0 | 1
96 | 19 | 63 | 3860 | 47 | 14 | 23 | 19 | 9699 | 1
97 | 19.2 | 55 | 3832 | 36 | 20 | 27 | 18 | 2 | 1
98 | 19.4 | 48 | 3829 | 47 | 14 | 21 | 16 | 13 | 1
99 | 19.6 | 54 | 3877 | 23 | 16 | 30 | 11 | 18171 | 1
100 | 19.8 | 43 | 3890 | 45 | 17 | 19 | 11 | 3912 | 1
101 | 20 | 46 | 3852 | 37 | 18 | 31 | 18 | 9502 | 1
102 | 20.2 | 49 | 3936 | 54 | 20 | 27 | 20 | 0 | 1
103 | 20.4 | 61 | 3901 | 59 | 20 | 28 | 15 | 1897 | 1
104 | 20.6 | 51 | 3925 | 53 | 16 | 20 | 15 | 0 | 1
105 | 20.8 | 67 | 3926 | 68 | 20 | 23 | 18 | 3636 | 1
106 | 21 | 59 | 3942 | 54 | 10 | 24 | 13 | 2692 | 1
107 | 21.2 | 63 | 3847 | 65 | 18 | 22 | 12 | 16305 | 1
108 | 21.4 | 49 | 4014 | 63 | 16 | 17 | 14 | 3870 | 1
109 | 21.6 | 57 | 3882 | 69 | 14 | 16 | 11 | 10732 | 1
110 | 21.8 | 60 | 3970 | 63 | 13 | 24 | 7 | 6162 | 1
111 | 22 | 54 | 3945 | 66 | 14 | 13 | 15 | 12825 | 1
112 | 22.2 | 47 | 3834 | 64 | 13 | 10 | 16 | 11806 | 1
113 | 22.4 | 53 | 4037 | 79 | 5 | 14 | 13 | 4 | 1
114 | 22.6 | 48 | 4015 | 69 | 14 | 20 | 7 | 5654 | 1
115 | 22.8 | 63 | 4044 | 94 | 13 | 16 | 9 | 0 | 1
116 | 23 | 61 | 4023 | 86 | 13 | 14 | 10 | 1428 | 1
117 | 23.2 | 52 | 4010 | 84 | 14 | 16 | 3 | 147 | 1
118 | 23.4 | 53 | 3930 | 87 | 10 | 13 | 21 | 0 | 1
119 | 23.6 | 58 | 3996 | 80 | 9 | 12 | 13 | 0 | 1
120 | 23.8 | 62 | 3950 | 88 | 13 | 14 | 11 | 12624 | 1
121 | 24 | 57 | 3992 | 85 | 5 | 11 | 14 | 8564 | 1
122 | 24.2 | 44 | 4092 | 81 | 9 | 5 | 15 | 2103 | 1
123 | 24.4 | 45 | 4091 | 90 | 11 | 14 | 15 | 4304 | 1
124 | 24.6 | 60 | 4049 | 85 | 5 | 5 | 17 | 10863 | 1
125 | 24.8 | 64 | 4018 | 97 | 10 | 14 | 13 | 1318 | 1
126 | 25 | 50 | 4027 | 89 | 8 | 11 | 5 | 0 | 1
127 | 25.2 | 53 | 3926 | 65 | 7 | 12 | 6 | 10244 | 1
128 | 25.4 | 61 | 4015 | 79 | 10 | 8 | 7 | 0 | 1
129 | 25.6 | 46 | 4034 | 92 | 8 | 14 | 15 | 1953 | 1
130 | 25.8 | 55 | 4045 | 89 | 13 | 11 | 12 | 684 | 1
131 | 26 | 50 | 4004 | 88 | 11 | 12 | 8 | 19023 | 1
132 | 26.2 | 60 | 3973 | 79 | 10 | 7 | 18 | 4535 | 1
133 | 26.4 | 62 | 4027 | 82 | 16 | 12 | 9 | 0 | 1
134 | 26.6 | 53 | 4109 | 65 | 13 | 10 | 13 | 9886 | 1
135 | 26.8 | 53 | 3911 | 66 | 9 | 6 | 8 | 19479 | 1
136 | 27 | 59 | 3997 | 66 | 14 | 7 | 12 | 0 | 1
137 | 27.2 | 53 | 4006 | 69 | 9 | 10 | 10 | 0 | 1
138 | 27.4 | 54 | 3957 | 55 | 7 | 7 | 18 | 2714 | 1
139 | 27.6 | 43 | 4025 | 41 | 17 | 13 | 13 | 840 | 1
140 | 27.8 | 62 | 4074 | 41 | 11 | 9 | 16 | 4 | 1
141 | 28 | 57 | 3975 | 43 | 13 | 6 | 5 | 486 | 1
142 | 28.2 | 54 | 4151 | 39 | 12 | 19 | 14 | 1110 | 1
143 | 28.4 | 35 | 3999 | 49 | 16 | 17 | 13 | 0 | 1
144 | 28.6 | 53 | 4011 | 45 | 17 | 12 | 12 | 0 | 1
145 | 28.8 | 60 | 4077 | 32 | 9 | 8 | 13 | 2277 | 1
146 | 29 | 50 | 4016 | 28 | 9 | 17 | 12 | 21 | 1
147 | 29.2 | 63 | 3983 | 39 | 10 | 10 | 7 | 0 | 1
148 | 29.4 | 49 | 3992 | 34 | 12 | 18 | 15 | 413 | 1
149 | 29.6 | 48 | 4017 | 35 | 15 | 13 | 17 | 238 | 1
150 | 29.8 | 54 | 4019 | 34 | 9 | 23 | 9 | 10055 | 1
151 | 30 | 54 | 4030 | 28 | 8 | 26 | 12 | 80 | 1
152 | 30.2 | 52 | 3898 | 24 | 18 | 37 | 16 | 5968 | 1
153 | 30.4 | 49 | 3888 | 26 | 18 | 33 | 19 | 234 | 1
154 | 30.6 | 48 | 3932 | 25 | 26 | 40 | 12 | 108 | 1
155 | 30.8 | 41 | 3895 | 23 | 20 | 42 | 17 | 1069 | 1
156 | 31 | 47 | 3804 | 15 | 24 | 40 | 18 | 11299 | 1
157 | 31.2 | 57 | 3720 | 19 | 29 | 42 | 12 | 4294 | 1
158 | 31.4 | 49 | 3653 | 21 | 25 | 49 | 18 | 4105 | 1
159 | 31.6 | 49 | 3595 | 28 | 27 | 44 | 23 | 16280 | 1
160 | 31.8 | 49 | 3563 | 37 | 34 | 69 | 13 | 0 | 1
161 | 32 | 57 | 3620 | 29 | 28 | 85 | 23 | 12775 | 1
162 | 32.2 | 58 | 3552 | 23 | 37 | 81 | 16 | 14372 | 1
163 | 32.4 | 49 | 3450 | 31 | 45 | 82 | 19 | 28207 | 1
164 | 32.6 | 60 | 3434 | 42 | 47 | 86 | 21 | 10256 | 1
165 | 32.8 | 52 | 3292 | 50 | 48 | 97 | 25 | 31080 | 1
166 | 33 | 38 | 3118 | 46 | 59 | 128 | 31 | 30352 | 1
167 | 33.2 | 38 | 2927 | 91 | 62 | 147 | 27 | 40223 | 1
168 | 33.4 | 38 | 2815 | 120 | 67 | 137 | 39 | 65532 | 1
169 | 33.6 | 46 | 2728 | 97 | 78 | 178 | 42 | 65532 | 1
170 | 33.8 | 33 | 2621 | 124 | 83 | 163 | 49 | 65532 | 1
171 | 34 | 33 | 2536 | 140 | 73 | 170 | 38 | 65532 | 1
172 | 34.2 | 38 | 2610 | 143 | 69 | 159 | 37 | 65454 | 1
173 | 34.4 | 56 | 2657 | 160 | 73 | 160 | 42 | 55289 | 1
174 | 34.6 | 42 | 2461 | 167 | 77 | 189 | 37 | 56463 | 1
175 | 34.8 | 45 | 2549 | 230 | 71 | 181 | 45 | 55407 | 1
176 | 35 | 37 | 2558 | 215 | 82 | 164 | 34 | 51380 | 1
177 | 35.2 | 45 | 2545 | 261 | 62 | 149 | 33 | 46632 | 1
178 | 35.4 | 52 | 2632 | 289 | 79 | 156 | 37 | 37457 | 1
179 | 35.6 | 37 | 2532 | 353 | 78 | 130 | 22 | 37805 | 1
180 | 35.8 | 38 | 2469 | 411 | 79 | 139 | 47 | 40485 | 1
181 | 36 | 47 | 2435 | 596 | 63 | 147 | 37 | 21955 | 1
182 | 36.2 | 45 | 2277 | 838 | 59 | 132 | 16 | 31206 | 1
183 | 36.4 | 26 | 1863 | 1082 | 66 | 115 | 31 | 26435 | 1
184 | 36.6 | 44 | 1801 | 1265 | 72 | 111 | 34 | 32696 | 1
185 | 36.8 | 49 | 1679 | 1431 | 62 | 123 | 27 | 2821 | 1
186 | 37 | 42 | 1631 | 1497 | 59 | 105 | 34 | 1 | 1
187 | 37.2 | 43 | 1546 | 1604 | 49 | 101 | 22 | 28092 | 1
188 | 37.4 | 54 | 1506 | 1705 | 60 | 98 | 31 | 19411 | 1
189 | 37.6 | 57 | 1448 | 1797 | 33 | 82 | 27 | 10227 | 1
190 | 37.8 | 49 | 1417 | 1883 | 47 | 81 | 21 | 16771 | 1
191 | 38 | 67 | 1402 | 2051 | 39 | 79 | 24 | 4746 | 1
192 | 38.2 | 57 | 1328 | 1992 | 41 | 80 | 17 | 3059 | 1
193 | 38.4 | 71 | 1260 | 2168 | 47 | 58 | 27 | 15655 | 1
194 | 38.6 | 75 | 1238 | 2224 | 38 | 68 | 12 | 18859 | 1
195 | 38.8 | 62 | 1247 | 2204 | 28 | 49 | 8 | 14397 | 1
196 | 39 | 84 | 1253 | 2385 | 27 | 53 | 16 | 21845 | 1
197 | 39.2 | 90 | 1205 | 2405 | 29 | 44 | 19 | 10424 | 1
198 | 39.4 | 75 | 1208 | 2372 | 20 | 55 | 18 | 11070 | 1
199 | 39.6 | 107 | 1133 | 2472 | 17 | 40 | 9 | 1922 | 1
200 | 39.8 | 110 | 1152 | 2495 | 29 | 35 | 8 | 9322 | 1
201 | 40 | 146 | 1106 | 2449 | 22 | 32 | 9 | 0 | 1
202 | 40.2 | 143 | 1093 | 2485 | 22 | 20 | 11 | 20915 | 1
203 | 40.4 | 153 | 1102 | 2439 | 25 | 29 | 6 | 21797 | 1
204 | 40.6 | 180 | 1073 | 2569 | 20 | 22 | 10 | 1667 | 1
205 | 40.8 | 225 | 1037 | 2539 | 21 | 20 | 12 | 0 | 1
206 | 41 | 280 | 1041 | 2495 | 12 | 16 | 8 | 8427 | 1
207 | 41.2 | 250 | 1039 | 2504 | 13 | 16 | 5 | 15350 | 1
208 | 41.4 | 284 | 1017 | 2532 | 18 | 12 | 11 | 18121 | 1
209 | 41.6 | 326 | 934 | 2574 | 20 | 9 | 8 | 5179 | 1
210 | 41.8 | 370 | 960 | 2512 | 16 | 14 | 6 | 12230 | 1
211 | 42 | 393 | 942 | 2454 | 13 | 14 | 9 | 3743 | 1
212 | 42.2 | 431 | 890 | 2444 | 11 | 5 | 9 | 11117 | 1
213 | 42.4 | 473 | 870 | 2329 | 7 | 9 | 16 | 4582 | 1
214 | 42.6 | 527 | 881 | 2236 | 13 | 7 | 9 | 21124 | 1
215 | 42.8 | 545 | 833 | 2275 | 12 | 7 | 8 | 15013 | 1
216 | 43 | 612 | 817 | 2242 | 12 | 4 | 9 | 3520 | 1
217 | 43.2 | 640 | 858 | 2131 | 10 | 13 | 7 | 15884 | 1
218 | 43.4 | 655 | 758 | 2073 | 6 | 8 | 9 | 19374 | 1
219 | 43.6 | 755 | 851 | 1918 | 9 | 8 | 7 | 5877 | 1
220 | 43.8 | 786 | 784 | 1758 | 17 | 10 | 12 | 5 | 1
221 | 44 | 882 | 794 | 1560 | 12 | 15 | 8 | 0 | 1
222 | 44.2 | 920 | 798 | 1380 | 13 | 10 | 7 | 0 | 1
223 | 44.4 | 1077 | 834 | 1140 | 14 | 15 | 11 | 0 | 1
224 | 44.6 | 1063 | 822 | 981 | 11 | 4 | 12 | 399 | 1
225 | 44.8 | 1134 | 755 | 1026 | 8 | 7 | 8 | 0 | 1
226 | 45 | 1098 | 813 | 999 | 12 | 12 | 10 | 0 | 1
227 | 45.2 | 1079 | 708 | 947 | 16 | 20 | 9 | 0 | 1
228 | 45.4 | 1098 | 818 | 870 | 9 | 13 | 8 | 0 | 1
229 | 45.6 | 1165 | 786 | 873 | 11 | 17 | 10 | 0 | 1
230 | 45.8 | 1165 | 773 | 872 | 17 | 20 | 10 | 0 | 1
231 | 46 | 1141 | 794 | 863 | 16 | 9 | 8 | 0 | 1
232 | 46.2 | 1161 | 798 | 815 | 16 | 19 | 7 | 0 | 1
233 | 46.4 | 1208 | 869 | 723 | 18 | 15 | 11 | 0 | 1
234 | 46.6 | 1200 | 855 | 689 | 7 | 13 | 6 | 0 | 1
235 | 46.8 | 1213 | 892 | 731 | 16 | 17 | 10 | 0 | 1
236 | 47 | 1101 | 918 | 710 | 16 | 14 | 9 | 0 | 1
237 | 47.2 | 1140 | 977 | 685 | 18 | 19 | 15 | 0 | 1
238 | 47.4 | 1179 | 972 | 669 | 9 | 18 | 10 | 0 | 1
239 | 47.6 | 1100 | 1044 | 616 | 16 | 17 | 11 | 0 | 1
240 | 47.8 | 1087 | 1077 | 594 | 7 | 17 | 10 | 0 | 1
241 | 48 | 1113 | 1158 | 515 | 14 | 19 | 15 | 0 | 1
242 | 48.2 | 1079 | 1173 | 543 | 10 | 15 | 15 | 0 | 1
243 | 48.4 | 975 | 1515 | 429 | 21 | 22 | 6 | 0 | 1
244 | 48.6 | 909 | 1653 | 432 | 18 | 14 | 9 | 0 | 1
245 | 48.8 | 895 | 1917 | 372 | 17 | 20 | 5 | 4 | 1
246 | 49 | 861 | 2084 | 330 | 10 | 20 | 8 | 1760 | 1
247 | 49.2 | 766 | 2400 | 248 | 13 | 10 | 16 | 2003 | 1
248 | 49.4 | 688 | 2550 | 237 | 9 | 10 | 23 | 8532 | 1
249 | 49.6 | 632 | 2733 | 182 | 16 | 12 | 17 | 9108 | 1
250 | 49.8 | 594 | 2942 | 166 | 15 | 17 | 13 | 8769 | 1
251 | 50 | 463 | 3029 | 182 | 14 | 10 | 20 | 15570 | 1
252 | 50.2 | 445 | 3084 | 166 | 12 | 8 | 10 | 13584 | 1
253 | 50.4 | 422 | 3363 | 116 | 15 | 17 | 13 | 1089 | 1
254 | 50.6 | 353 | 3333 | 114 | 8 | 9 | 8 | 7883 | 1
255 | 50.8 | 355 | 3504 | 104 | 7 | 12 | 16 | 26060 | 1
256 | 51 | 312 | 3491 | 79 | 12 | 17 | 17 | 6 | 1
257 | 51.2 | 252 | 3536 | 106 | 17 | 15 | 10 | 14887 | 1
258 | 51.4 | 241 | 3474 | 89 | 16 | 19 | 18 | 26150 | 1
259 | 51.6 | 219 | 3600 | 96 | 5 | 12 | 19 | 11806 | 1
260 | 51.8 | 232 | 3719 | 90 | 11 | 21 | 15 | 4141 | 1
261 | 52 | 216 | 3640 | 87 | 13 | 16 | 12 | 8923 | 1
262 | 52.2 | 207 | 3603 | 87 | 9 | 6 | 11 | 2929 | 1
263 | 52.4 | 233 | 3615 | 86 | 13 | 8 | 11 | 14551 | 1
264 | 52.6 | 192 | 3664 | 81 | 15 | 7 | 11 | 7644 | 1
265 | 52.8 | 157 | 3694 | 89 | 9 | 14 | 8 | 4326 | 1
266 | 53 | 157 | 3661 | 98 | 10 | 7 | 14 | 6037 | 1
267 | 53.2 | 174 | 3646 | 98 | 14 | 7 | 10 | 2675 | 1
268 | 53.4 | 178 | 3525 | 107 | 9 | 9 | 13 | 8225 | 1
269 | 53.6 | 160 | 3557 | 108 | 7 | 8 | 4 | 0 | 1
270 | 53.8 | 131 | 3590 | 93 | 10 | 10 | 18 | 459 | 1
271 | 54 | 144 | 3566 | 125 | 7 | 6 | 10 | 0 | 1
272 | 54.2 | 140 | 3634 | 94 | 12 | 14 | 15 | 3701 | 1
273 | 54.4 | 134 | 3569 | 132 | 13 | 6 | 12 | 20963 | 1
274 | 54.6 | 140 | 3547 | 132 | 16 | 7 | 11 | 351 | 1
275 | 54.8 | 150 | 3461 | 161 | 11 | 6 | 9 | 201 | 1
276 | 55 | 124 | 3552 | 139 | 10 | 7 | 11 | 4846 | 1
277 | 55.2 | 123 | 3514 | 135 | 11 | 10 | 12 | 4745 | 1
278 | 55.4 | 116 | 3514 | 157 | 16 | 8 | 15 | 14670 | 1
279 | 55.6 | 108 | 3528 | 172 | 8 | 8 | 11 | 14023 | 1
280 | 55.8 | 114 | 3458 | 174 | 10 | 11 | 15 | 0 | 1
281 | 56 | 109 | 3419 | 164 | 7 | 5 | 10 | 4275 | 1
282 | 56.2 | 94 | 3558 | 160 | 11 | 9 | 12 | 15859 | 1
283 | 56.4 | 102 | 3406 | 135 | 8 | 11 | 15 | 6918 | 1
284 | 56.6 | 102 | 3479 | 172 | 6 | 11 | 13 | 4951 | 1
285 | 56.8 | 87 | 3534 | 145 | 9 | 8 | 14 | 7649 | 1
286 | 57 | 86 | 3487 | 126 | 7 | 12 | 10 | 1211 | 1
287 | 57.2 | 84 | 3553 | 145 | 8 | 5 | 9 | 1405 | 1
288 | 57.4 | 94 | 3592 | 121 | 8 | 12 | 6 | 0 | 1
289 | 57.6 | 66 | 3627 | 122 | 9 | 8 | 11 | 5576 | 1
290 | 57.8 | 75 | 3693 | 103 | 5 | 7 | 14 | 0 | 1
291 | 58 | 64 | 3670 | 108 | 15 | 12 | 13 | 665 | 1
292 | 58.2 | 72 | 3787 | 87 | 4 | 3 | 9 | 14747 | 1
293 | 58.4 | 66 | 3905 | 81 | 10 | 5 | 12 | 4506 | 1
294 | 58.6 | 53 | 3851 | 77 | 8 | 7 | 11 | 122 | 1
295 | 58.8 | 67 | 3839 | 69 | 17 | 3 | 9 | 2061 | 1
296 | 59 | 68 | 3763 | 74 | 8 | 8 | 19 | 0 | 1
297 | 59.2 | 57 | 3849 | 65 | 4 | 7 | 15 | 0 | 1
298 | 59.4 | 55 | 3948 | 59 | 6 | 10 | 15 | 1923 | 1
299 | 59.6 | 53 | 4013 | 41 | 10 | 10 | 10 | 1673 | 1
300 | 59.8 | 57 | 3972 | 52 | 9 | 7 | 10 | 1359 | 1
301 | 60 | 59 | 3988 | 43 | 9 | 4 | 11 | 709 | 1
302 | 60.2 | 57 | 4103 | 48 | 9 | 5 | 9 | 7949 | 1
303 | 60.4 | 43 | 3963 | 28 | 6 | 5 | 12 | 4109 | 1
304 | 60.6 | 52 | 4039 | 18 | 7 | 10 | 6 | 4 | 1
305 | 60.8 | 54 | 3973 | 23 | 16 | 5 | 15 | 25133 | 1
306 | 61 | 55 | 4075 | 26 | 4 | 9 | 14 | 829 | 1
307 | 61.2 | 55 | 4130 | 24 | 14 | 10 | 13 | 0 | 1
308 | 61.4 | 59 | 4066 | 21 | 8 | 9 | 20 | 0 | 1
309 | 61.6 | 64 | 4084 | 19 | 10 | 9 | 12 | 8319 | 1
310 | 61.8 | 57 | 4006 | 19 | 13 | 8 | 13 | 0 | 1
311 | 62 | 59 | 4146 | 20 | 11 | 7 | 9 | 21815 | 1
312 | 62.2 | 62 | 4142 | 18 | 10 | 5 | 11 | 6438 | 1
313 | 62.4 | 49 | 4148 | 11 | 2 | 14 | 11 | 0 | 1
314 | 62.6 | 53 | 4080 | 12 | 6 | 6 | 9 | 21709 | 1
315 | 62.8 | 58 | 4214 | 17 | 7 | 6 | 4 | 7253 | 1
316 | 63 | 67 | 4076 | 13 | 12 | 5 | 11 | 2940 | 1
317 | 63.2 | 56 | 4220 | 20 | 6 | 8 | 8 | 1903 | 1
318 | 63.4 | 46 | 4207 | 10 | 7 | 7 | 16 | 13126 | 1
319 | 63.6 | 69 | 4078 | 10 | 12 | 8 | 14 | 8021 | 1
320 | 63.8 | 42 | 4172 | 14 | 12 | 5 | 12 | 0 | 1
321 | 64 | 54 | 4034 | 12 | 5 | 10 | 12 | 487 | 1
322 | 64.2 | 56 | 4178 | 16 | 8 | 8 | 13 | 6323 | 1
323 | 64.4 | 50 | 4207 | 12 | 16 | 6 | 11 | 804 | 1
324 | 64.6 | 63 | 4153 | 19 | 8 | 7 | 13 | 1604 | 1
325 | 64.8 | 49 | 4130 | 16 | 2 | 6 | 9 | 2786 | 1
326 | 65 | 60 | 4117 | 15 | 10 | 12 | 23 | 4412 | 1
327 | 65.2 | 48 | 4165 | 8 | 7 | 12 | 13 | 2431 | 1
328 | 65.4 | 50 | 4149 | 12 | 5 | 9 | 8 | 2704 | 1
329 | 65.6 | 52 | 4171 | 11 | 8 | 3 | 13 | 933 | 1
330 | 65.8 | 44 | 4070 | 11 | 12 | 5 | 11 | 238 | 1
331 | 66 | 57 | 4144 | 6 | 7 | 5 | 15 | 7920 | 1
332 | 66.2 | 46 | 4250 | 15 | 4 | 10 | 12 | 0 | 1
333 | 66.4 | 57 | 4190 | 10 | 16 | 9 | 12 | 0 | 1
334 | 66.6 | 49 | 4124 | 15 | 8 | 8 | 10 | 3015 | 1
335 | 66.8 | 63 | 4216 | 16 | 14 | 5 | 11 | 15134 | 1
336 | 67 | 55 | 4138 | 15 | 5 | 5 | 12 | 0 | 1
337 | 67.2 | 63 | 4117 | 15 | 9 | 10 | 10 | 2057 | 1
338 | 67.4 | 64 | 4165 | 14 | 12 | 9 | 9 | 31 | 1
339 | 67.6 | 56 | 4099 | 15 | 11 | 5 | 11 | 0 | 1
340 | 67.8 | 56 | 4216 | 10 | 9 | 4 | 9 | 0 | 1
341 | 68 | 51 | 4065 | 12 | 11 | 8 | 10 | 9930 | 1
342 | 68.2 | 62 | 4043 | 12 | 10 | 11 | 13 | 2592 | 1
343 | 68.4 | 70 | 4170 | 10 | 9 | 11 | 13 | 16988 | 1
344 | 68.6 | 58 | 4150 | 16 | 8 | 5 | 11 | 0 | 1
345 | 68.8 | 68 | 4171 | 23 | 11 | 8 | 9 | 15449 | 1
346 | 69 | 60 | 4032 | 16 | 6 | 11 | 17 | 0 | 1
347 | 69.2 | 54 | 4170 | 14 | 9 | 3 | 10 | 12572 | 1
348 | 69.4 | 56 | 4219 | 16 | 9 | 9 | 14 | 0 | 1
349 | 69.6 | 67 | 4190 | 14 | 9 | 7 | 7 | 1028 | 1
350 | 69.8 | 63 | 4199 | 12 | 8 | 14 | 12 | 2249 | 1
351 | 70 | 54 | 4159 | 14 | 14 | 10 | 10 | 14225 | 1
352 | 70.2 | 51 | 4151 | 15 | 8 | 4 | 9 | 8292 | 1
353 | 70.4 | 50 | 4097 | 17 | 7 | 10 | 10 | 19684 | 1
354 | 70.6 | 67 | 4077 | 14 | 13 | 6 | 4 | 245 | 1
355 | 70.8 | 55 | 4178 | 9 | 6 | 6 | 14 | 125 | 1
356 | 71 | 63 | 4184 | 22 | 5 | 3 | 16 | 3978 | 1
357 | 71.2 | 64 | 4158 | 12 | 8 | 6 | 6 | 0 | 1
358 | 71.4 | 56 | 4123 | 13 | 9 | 13 | 12 | 2980 | 1
359 | 71.6 | 76 | 4100 | 13 | 7 | 8 | 11 | 10955 | 1
360 | 71.8 | 50 | 4116 | 18 | 7 | 9 | 14 | 11922 | 1
361 | 72 | 58 | 4134 | 22 | 4 | 4 | 6 | 0 | 1
362 | 72.2 | 46 | 4155 | 20 | 9 | 13 | 8 | 0 | 1
363 | 72.4 | 55 | 4067 | 19 | 8 | 7 | 8 | 0 | 1
364 | 72.6 | 55 | 4126 | 14 | 14 | 7 | 16 | 0 | 1
365 | 72.8 | 73 | 4083 | 17 | 6 | 9 | 19 | 0 | 1
366 | 73 | 56 | 4157 | 13 | 8 | 4 | 4 | 0 | 1
367 | 73.2 | 45 | 4164 | 11 | 7 | 3 | 8 | 2834 | 1
368 | 73.4 | 84 | 4075 | 19 | 5 | 6 | 18 | 0 | 1
369 | 73.6 | 63 | 4080 | 15 | 10 | 10 | 14 | 9561 | 1
370 | 73.8 | 61 | 4120 | 12 | 10 | 10 | 12 | 7186 | 1
371 | 74 | 57 | 4079 | 12 | 5 | 7 | 13 | 7451 | 1
372 | 74.2 | 43 | 4103 | 10 | 11 | 8 | 9 | 2935 | 1
373 | 74.4 | 38 | 4122 | 13 | 12 | 10 | 14 | 17922 | 1
374 | 74.6 | 67 | 4111 | 9 | 8 | 6 | 5 | 11004 | 1
375 | 74.8 | 54 | 4196 | 14 | 9 | 9 | 11 | 53 | 1
376 | 75 | 65 | 4142 | 19 | 10 | 8 | 13 | 4146 | 1
377 | 75.2 | 65 | 4112 | 11 | 3 | 6 | 18 | 628 | 1
378 | 75.4 | 58 | 4162 | 10 | 13 | 6 | 10 | 2048 | 1
379 | 75.6 | 47 | 4070 | 10 | 14 | 10 | 16 | 0 | 1